## Table 1
Sample | PRX (mg) | POL (mg) | MAN (mg) | NaAlg (mg)
PRX_POL_NS | 50 | 180 | - | -
PRX_POL_MAN_NaAlg_LIO | 0.5 | 2 | 50 | 12.5

## Table 2
Sample | Z Average (nm) | PI | ζ Potential (mV)
PRX_POL_NS | 185.03 ± 0.76 | 0.33 ± 0.05 | −12.37 ± 0.46

## Table 3
Sample | d (nm) | D10 (nm) | D50 (nm) | D90 (nm)
PRX_POL_NS | 119.4 ± 0.8 | 90.6 ± 1.2 | 110.6 ± 0.6 | 159.9 ± 6.1

## Table 4
Sample | d (nm)
PRX_POL_NS | 373.73 ± 86.48
PRX_POL_MAN_NaAlg_LIO | 348.17 ± 73.54

## Freetext Data
plaintext | Data | Value | Relevance
Relevance
Highlights the challenge of PRX's poor water solubility, which limits its bioavailability and requires innovative formulation approaches.
EtAc serves as the solvent for PRX due to its higher solubility and suitability for the nanoprecipitation method.
Acts as a surfactant to stabilize PRX nanoparticles during nanoprecipitation, preventing aggregation and enabling nanosizing.
Confirms nanosizing, which enhances dissolution rates and bioavailability of poorly water-soluble drugs like PRX.
Shows rapid disintegration of the oral lyophilizate, ensuring quick drug release and patient compliance.
Demonstrates improved dissolution profile, enhancing drug absorption and pharmacological effect.
Provide structural integrity to the freeze-dried OL, allowing rapid disintegration with saliva.
Supports monodispersity and suitability for enhanced drug delivery through buccal absorption.
Amorphization enhances solubility and dissolution, helping improve bioavailability of PRX.
Critical for solidification and stability during the OL preparation process.
Indicates transition to amorphous state, which aligns with DSC findings and the improved dissolution rate.
Validates nanosizing critical for improving drug delivery performance.
Indicates a monodisperse size distribution of PRX nanoparticles, which enhances uniformity in dosing and dissolution.
Suggests stability of the nanoparticle suspension involving PRX and Poloxamer-188.
Ensures freeze-dried product stability and structural integrity of the OL.
Demonstrates how orodispersible lyophilizates improve ease of administration for patients with swallowing difficulties.
Ensures rapid disintegration and optimal release of nanosized PRX in saliva.
Mimics buccal conditions for dissolution testing, validating OL's performance under in vivo-like conditions.
Optimized process time to ensure effective particle size reduction for PRX nanosuspension.
Indicates NS stability before freeze-drying, reducing initial aggregation risk.
| PK Study Design | Not explicitly mentioned in the paper | The paper does not provide specific information about the pharmacokinetic (PK) study design, including sample size, time points, or patient population.
| Population Type | Not mentioned | The study focuses on the formulation and in vitro characteristics of an orodispersible lyophilizate containing nanosized piroxicam but does not address PK studies involving specific patient populations.
| Sampling Time Points | Not discussed | The timeline for pharmacokinetic sampling is not included as the study emphasizes formulation analysis rather than direct bioavailability testing.
| Sample Size | Not addressed | The paper does not provide details on the sample size for any pharmacokinetic analysis; it is centered on technological development and in vitro testing only.
| Model Type | Not specifically mentioned in the paper | The study revolves around drug formulation and physical characterization rather than direct pharmacokinetic modeling or compartmental analysis.
| Preparation Process Focus | Formulation-centric rather than pharmacokinetic modeling | The study's aim was the development and characterization of a nanosized piroxicam-loaded orodispersible lyophilizate (OL), not a model classification.
| Formulation Development Framework | Solvent diffusion technique and freeze-drying used in production | Relevant as it establishes the production method, which impacts the drug's behavior rather than linking it to a pharmacokinetic model.
| PRX concentration in EtAc | 10 mg/mL | Relevant as it defines the initial drug concentration for nanoprecipitation, estimated from solubility tests.
| POL concentration | 0.2% (w/w) | Selected as the stabilizer concentration based on Plackett and Burman design screenings, essential for stabilizing the nanosuspension.
| Sonication time | 4 min | Determined from screening experiments, crucial for ensuring nanoparticle formation.
| Amplitude | 100% | Finalized parameter from preliminary factorial design affecting particle nanoprecipitation.
| Cycle | 100% | Finalized operational parameter contributing to uniform particle size distribution.
| Power | 100 W | Chosen based on experimental optimization to maintain consistent energy input during sonication.
| Pump velocity | 40 mL/min | Optimal setting determined to ensure controlled injection of PRX solution during nanoprecipitation.
| Freeze-drying shelf temperature | −54 °C | Ensures the solidification of nanosuspension in blister sockets, determined as part of lyophilization protocol.
| Freeze-drying pressure | 1 mbar | Maintained constant for 6 hours, ensuring complete drying based on lyophilization requirements.
| Volume of purified water for disintegration test | 200 mL | Parameter set for in vitro disintegration testing, ensuring standard evaluation conditions.
| Artificial saliva pH | 6.8 | Simulated buccal environment for the dissolution study, derived from literature protocol.
| Temperature for dissolution studies | 37 °C | Mimics body temperature; critical for predicting drug release in vivo.
| Polymer surface tension reduction | From 71.99 mN/m to 53.63 ± 0.18 mN/m | Indicates the POL’s role in stabilizing the formulation based on measured interfacial properties.
| Initial PRX solubility in EtAc | 12.04 mg/mL | Base solubility necessary for selecting EtAc as a solvent, measured via gravimetric method.
| Span value of particle distribution | 0.83 | Demonstrates monodispersity in NTA results, indicating success in size uniformity.
| Particle Size Reduction | Nanosizing PRX (particle diameter <200 nm) | Relevant because smaller particle size increases dissolution rate, enhancing bioavailability and rapid systemic drug absorption.
| Amorphization | PRX converted from crystalline to amorphous form during nanoprecipitation | Relevant because the amorphous form generally shows better solubility and dissolution, which can influence absorption and bioavailability.
| Excipients Used | Mannitol (cryoprotection and taste masking) and Sodium Alginate (matrix formation) | Relevant because these excipients assist in rapid disintegration, ensuring quicker release, dissolution, and absorption.
| Surface Tension Modification | Surface tension of solution adjusted with stabilizers (e.g., Poloxamer-188) | Relevant because it stabilizes nanoparticles and enhances bioavailability through uniform dispersion.
| Disintegration Time | Final formulation disintegrates in <1 minute in vitro | Relevant because faster disintegration aids in rapid mucosal drug delivery and systemic absorption.
| Drug Release Profile | 80% drug released within 5 minutes | Relevant because the rapid dissolution facilitates faster absorption and onset of action.
| Use of Solvent Diffusion Nanoprecipitation | Solvent diffusion technique with ethyl acetate and anti-solvents | Relevant because a well-optimized process ensures consistent particle size, which directly affects dissolution and absorption rates.
| Surfactant-Stabilized Nanosuspension | Poloxamer-188 as a surfactant for nanoparticle stabilization | Relevant because it prevents agglomeration, ensuring consistent pharmacokinetic performance via improved solubility.