## Table 1
Ingredients | per 100 g | Solids, g | Solids, wt.%
Warfarin sodium clathrate (raw substance) | 28.7 | – | –
Equivalent of warfarin sodium | 26.3 | 26.3 | 95.3
Methocel™ E5 | 1.2 | 1.2 | 4.3
Glycerin (99.9%) | 0.1 | 0.1 | 0.4
Water | 70 | – | –

## Table 2
Ingredients | per 100 g | Solids, g | Solids, wt.%
Kollicoat® Smartseal 30D | 59 | – | –
Equivalent of Kollicoat® Smartseal (solids) | 17.7 | 17.7 | 88.5
Dibutyl sebacate | 2.3 | 2.30 | 11.5
Added purified water | 38.7 | – | –

## Table 3
Unnamed: 0 | NaCl | CELPHERE™ CP-507 | PharSQ® Spheres M
Drug layering (WG, wt.%) | 28.5 | 27.5 | 27.5
Taste-masking coating (WG, wt.%) | 14.2 | 15.2 | 14

## Table 4
Unnamed: 0_level_0_Unnamed: 0_level_1 | Unnamed: 1_level_0_Unnamed: 1_level_1 | NaCl_Cores | NaCl_Cores—DL | NaCl_Cores—DL-TM | CELPHERE™ CP-507_Cores | CELPHERE™ CP-507_Cores—DL | CELPHERE™ CP-507_Cores—DL-TM | PharSQ® Spheres M_Cores | PharSQ® Spheres M_Cores—DL | PharSQ® Spheres M_Cores-DL-TM
Size A, µm | Av. | 521 | 549 | 668 | 615 | 698 | 738 | 532 | 570 | 590
(n = 150) | S.D. | 35 | 51 | 49 | 49 | 61 | 51 | 17 | 19 | 21
| min | 457 | 458 | 567 | 492 | 579 | 620 | 485 | 520 | 527
| max | 646 | 749 | 813 | 747 | 912 | 887 | 609 | 650 | 650
Volume B, mm3 | Av. | 0.143 | 0.17 | 0.303 | 0.124 | 0.182 | 0.213 | 0.079 | 0.097 | 0.108
| S.D. | 0.031 | 0.051 | 0.068 | 0.03 | 0.051 | 0.045 | 0.008 | 0.01 | 0.011
| min | 0.095 | 0.096 | 0.182 | 0.062 | 0.101 | 0.124 | 0.06 | 0.074 | 0.077
| max | 0.27 | 0.419 | 0.537 | 0.218 | 0.397 | 0.365 | 0.118 | 0.143 | 0.143
150 pellets B, mm3 | – | 21.5 | 25.5 | 45.4 | 18.6 | 27.3 | 32 | 11.9 | 14.6 | 16.2
150 pellets A, g | Av. | 0.051 | 0.057 | 0.063 | 0.023 | 0.034 | 0.043 | 0.019 | 0.025 | 0.03
(n = 3) | S.D. | 0.001 | 0.001 | 0.001 | 0 | 0.001 | 0.002 | 0 | 0.001 | 0
SSA B, cm2/g | – | 48.4 | 47.7 | 63.8 | 77.6 | 67.3 | 60.4 | 70.4 | 62 | 54
Apparent density B, g/mL | – | 2.36 | 2.25 | 1.39 | 1.24 | 1.26 | 1.33 | 1.6 | 1.69 | 1.88

## Table 5
Unnamed: 0 | NaCl | CELPHERE™ CP-507 | PharSQ® Spheres M
D10%, µm | 481.7 | 500.2 | 439.8
D50%, µm | 601.5 | 585.7 | 500.3
D90%, µm | 756.5 | 686.8 | 555.9
Span | 0.46 | 0.32 | 0.23

## Table 6
Composition, wt.% | NaCl | CELPHERE™ CP-507 | PharSQ® Spheres M
Cores | 67.8 | 67.2 | 67.9
Drug layer | 19.3 | 19.2 | 19.4
Warfarin sodium | 18.4 | 18.3 | 18.4
Methocel™ E5 | 0.8 | 0.8 | 0.8
Glycerine | 0.1 | 0.1 | 0.1
Taste-masking layer | 12.4 | 13.1 | 12.2
Kollicoat® Smartseal (solids) | 11 | 11.6 | 10.8
Dibutyl sebacate | 1.4 | 1.5 | 1.4
Syloid® 244FP | 0.5 | 0.5 | 0.5
∑ | 100 | 100 | 100

## Freetext Data
Data | Value | Relevance
--- | --- | ---
Cores used for pellets | PharSQ® Spheres M, CELPHERE™ CP-507, NaCl | Relevant because the study investigates the effect of different core types on warfarin release and taste masking.
Purpose of coating material | Kollicoat® Smartseal 30D for taste-masking | Relevant as the polymer plays a key role in preventing drug release in saliva, ensuring effective taste-masking.
Taste masking efficiency | None of the pellets demonstrated drug release in saliva-simulated pH | Relevant as the study aims to achieve efficient taste-masking to improve patient compliance.
Observed drug release in the stomach environment | PharSQ® Spheres M: 91% in 60 min; CELPHERE™ CP-507: 92% in 60 min; NaCl: 75% in 60 min | Relevant for evaluating the effect of core type on drug release at stomach-simulated pH.
Effect of NaCl core on drug release | Slower release (75% in 60 min) due to salting-out effect of NaCl | Relevant because understanding the mechanism of delayed release helps in formulation optimization.
Comparison of core densities | PharSQ® Spheres M: 1.6 g/mL; CELPHERE™ CP-507: 1.24 g/mL; NaCl: 2.36 g/mL (initial) | Relevant for assessing how core density influences coating and drug release performance.
Technique used for coating | Fluid-bed coater with Wurster insert | Relevant as the coating process is essential for achieving both drug loading and taste-masking.
Thickness of the taste-masking layer | PharSQ® Spheres M: 10 µm; CELPHERE™ CP-507: 20 µm; NaCl: 59.5 µm | Relevant as coating thickness directly influences drug release rates.
Percentage of warfarin dose accompanied by NaCl in corresponding pellets | 1 mg warfarin = 3.7 mg NaCl (~1.5 mg sodium) | Relevant to assess safety considerations for personalized dosing.
Biopharmaceutical issue with alternative forms | Crushing or breaking tablets can alter dissolution profile and place of release | Relevant because the study aims to provide a tamper-proof and patient-compatible dosage form.
Key limitations of current formulations | Drug release profiles did not meet immediate release requirements | Relevant as it highlights the need for further optimization before clinical application.
Release medium for taste-masking testing | Phosphate buffer (pH 6.8) and 0.1 N HCl (pH 1.2) | Relevant as they mimic saliva and stomach environments, pertinent to evaluating drug release behavior.
Impact of core shape on performance | NaCl cores: cubic; PharSQ® Spheres M and CELPHERE™ CP-507: spheroid | Relevant because core shape affects density, surface area, and coating effectiveness.
The study did not involve a pharmacokinetic (PK) study design, no patient sample size, blood/tissue sampling time points, or patient population information is included. | N/A | Although the content provides insights on formulation and release studies for warfarin, it does not address PK aspects such as sampling, patient demographics, or PK metrics.
Model Type | None Specified (no explicit compartmental or physiologically based model mentioned) | The paper does not explicitly describe or use a pharmacokinetic model such as a 1-compartment, 2-compartment, or physiologically based model; instead, it focuses on formulation design and testing of drug release profiles.
Mechanistic Insight | Salting-out effect of NaCl | While not explicitly tied to a compartmental model, this phenomenon influences drug release behavior in the formulations and could potentially guide future modeling efforts based on physicochemical interactions.
Behavioral Observation | Drug release in simulated stomach conditions (0.1 N HCl) | Relevant to evaluating potential influence on future pharmacokinetic predictions if coupled with physiologically relevant dissolution models for IVIVE purposes.
Drug Release Kinetics | Cumulative % release over time (slow profiles observed) | This kinetic data could serve as an empirical foundation for integrating formulation properties into a model, although no formal model was applied.
Moisture Content of Warfarin Sodium Clathrate | 8.4 ± 0.1 wt.% | Moisture content of warfarin sodium was determined using thermogravimetric analysis and is relevant for assessing drug stability and formulation performance.
Warfarin Sodium Content in Clathrate | 91.6 ± 0.1 wt.% | Estimated by thermogravimetric analysis (TGA) and crucial for calculating the active drug loading in formulations.
Core Size of PharSQ® Spheres M | 500–710 µm | The particle size range was estimated using microscopic and laser diffraction methods. Relevant as it determines coating feasibility and drug release behaviors.
Core Size of CELPHERE™ CP-507 | 500–710 µm | Measured with laser diffraction and optical microscopy, which impacts the surface area available for drug loading and coating.
Core Size of NaCl Particles | 500–800 µm | Determined using sieves and optical microscopy to inform coating level calculations and surface area properties.
Particle Span of PharSQ® Spheres M | 0.23 | Calculated from D10%, D50%, and D90% values using the span formula. Relevant for consistency in particle size impacting drug release.
Particle Span of CELPHERE™ CP-507 | 0.32 | Particle size uniformity estimated with laser diffraction methods. Affects the uniform application of coatings.
Particle Span of NaCl | 0.46 | Detected variability in cubic NaCl particle distribution, critical for property prediction during drug release.
Drug-Loading Solution Concentration | 30 wt.% warfarin sodium clathrate | Concentration used for drug layering determined during formulation preparation. Relevant for ensuring adequate drug coating and performance.
Inlet Air Flow During Drug Loading | 17.9–18.2 m3/h | Measured during the fluid-bed coating process. Relevant as it influences coating uniformity and efficiency.
Atomisation Air Pressure | 1.7 MPa | Utilized in the fluid-bed coater, determining droplet size and coating layer quality.
Spray Rate for Drug Loading | 1.1–1.7 g/min | Ensures even layering across cores and affects drug coating performance.
Coating Level with Kollicoat® Smartseal 30D | 2 mg/cm2 | Measured coating thickness relevant for taste masking and drug-release regulation.
Plastisizer (DBS) Concentration | 13% w/w | Included per polymer weight in coating formulation, critical for achieving coating flexibility.
Warfarin Released at 60 min (PharSQ® Spheres M) | 91% | Measured in a 0.1 N HCl solution using USP II dissolution apparatus. Illustrates which parameters met or fell short of immediate-release criteria.
Warfarin Released at 60 min (CELPHERE™ CP-507) | 92% | Same dissolution setup as above, providing insights into core-dependent release characteristics.
Warfarin Released at 60 min (NaCl) | 75% | Lower release values tied to salting-out effects observed via controlled dissolution experiments.
Core Density for PharSQ® Spheres M | 1.60–1.88 g/mL | Calculated and measured values that inform bulk properties influencing drug-release behavior.
Core Density for CELPHERE™ CP-507 | 1.24–1.33 g/mL | Calculated based on core size and weight, relevant for understanding material interaction with the drug.
Core Density for NaCl | 2.36–1.39 g/mL | Significant density changes post-coating confirmed by measurements; explains delayed drug release due to reduced osmotic activity.
Drug Release Media pH (Saliva Simulation) | 6.8 | Set as a test condition to validate the taste masking efficacy of the coated pellets.
Drug Release Media pH (Stomach Simulation) | 1.2 | Chosen to simulate stomach conditions, highly relevant in assessing therapeutic efficacy.
Optical Microscopy Monitoring | Used for observing layering and coating structure | Ensures core integrity and uniformity of the drug and coating application. Relevant to predicting in vivo drug behavior.
Coating Inlet Air Temperature | 25–35 °C | Regulated during the coating process to protect drug and polymer properties. Relevant for maintaining stability and quality of coated pellets.
Coating Nozzle Diameter | 0.5 mm | Ensures precision in polymer spray application, directly tied to coating quality.
Kollicoat® Smartseal Film Behavior in HCl+NaCl Solutions | Dissolution slowed with higher NaCl concentration | Observed during experiments. Relevant for understanding how core composition affects drug-release dynamics.
Particle size distribution | D10%, D50%, and D90% values determined for cores and pellets | Particle size distribution impacts dissolution and drug release, influencing pharmacokinetics.
Core shape and material properties | Cubic NaCl, spherical CELPHERE™ CP-507, PharSQ® Spheres M | Core shape and material composition affect drug release kinetics and bioavailability.
Core density | PharSQ® Spheres M: 1.60–1.88 g/mL; CELPHERE™ CP-507: 1.24–1.33 g/mL; NaCl: 2.36–1.39 g/mL | Density influences the release rate and gastrointestinal retention, affecting drug absorption.
Coating thickness | PharSQ® Spheres M: 10 µm; CELPHERE™ CP-507: 20 µm; NaCl: 59.5 µm | Coating thickness modifies the drug release kinetics, impacting the pharmacokinetic profile.
Taste-masking efficiency | No release in pH 6.8, effective taste masking | Prevents pre-gastric exposure, ensuring controlled drug release and affecting absorption onset.
Salting-out effect | NaCl cores slowed warfarin release in HCl | Sodium chloride-induced salting-out altered coating dissolution, influencing drug release timing.
Specific surface area | PharSQ® Spheres M: 0.23 cm²/g; CELPHERE™ CP-507: 0.32 cm²/g; NaCl: 0.46 cm²/g | Surface area dictates interaction with coating and dissolution media, altering drug dissolution and absorption rates.
Drug layer weight gain (WG%) | 28.7% for warfarin sodium | Drug loading efficiency alters the drug available for absorption, impacting pharmacokinetics.
Release kinetics in pH 1.2 | PharSQ® Spheres M: 91%; CELPHERE™ CP-507: 92%; NaCl: 75% in 60 min | Drug release rates in gastric conditions directly affect systemic drug pharmacokinetics.
Multiple core types | PharSQ® Spheres M, CELPHERE™ CP-507, NaCl | Different core types influence release profiles, potentially leading to variable pharmacokinetics.