## Table 1
SDSscodes | PVP(g) | EE100(g) | Drug: Polymer ratio (w/w) | Preparation Technique
KN1 | 2 | … | 1:1 | KN
KN3 | 6 | … | 1:3 | KN
KN5 | 10 | … | 1:5 | KN
SE1 | 2 | … | 1:1 | SE
SE3 | 6 | … | 1:3 | SE
SE5 | 10 | … | 1:5 | SE
SE-EE1 | … | 2 | 1:1 | SE
SE-EE3 | … | 6 | 1:3 | SE
SE-EE5 | … | 10 | 1:5 | SE
SE-CO1 | 2 | 4 | 1:1:2 | SE
SE-CO2 | 3 | 3 | 1:1.5:1.5 | SE
SE-CO3 | 4 | 3 | 1:2:1.5 | SE
SE-CO4 | 4 | 2 | 1:2:1 | SE

## Table 2
CC-SDSs | Drug content(%) | Hausner’s ratio | Carr’s index(%) | Angle of repose(°) | Flowability
KN1 | 95.09 ± 0.36 | 1.02 ± 0.2 | 8.85 ± 0.09 | 26.03 ± 0.12 | Excellent
KN3 | 95.93 ± 0.13 | 1.10 ± 0.01 | 5.95 ± 0.44 | 27.98 ± 0.03 | Excellent
KN5 | 96.21 ± 1.54 | 1.07 ± 0.02 | 7.96 ± 0.43 | 27.39 ± 0.23 | Excellent
SE1 | 98.49 ± 0.62 | 1.04 ± 0.02 | 7.96 ± 0.33 | 28.66 ± 0.34 | Excellent
SE3 | 99.01 ± 0.25 | 1.06 ± 0.03 | 7.94 ± 1.03 | 26.04 ± 1.02 | Excellent
SE5 | 98.30 ± 1.05 | 1.07 ± 0.03 | 5.54 ± 0.03 | 27.63 ± 0.46 | Excellent
SE-EE1 | 99.45 ± 0.93 | 1.03 ± 0.01 | 7.5 ± 0.04 | 29.00 ± 0.54 | Excellent
SE-EE3 | 99.12 ± 0.08 | 1.05 ± 0.04 | 8.22 ± 0.77 | 28.32 ± 0.39 | Excellent
SE-EE5 | 99.09 ± 0.90 | 1.05 ± 0.03 | 6.04 ± 0.23 | 27.65 ± 0.45 | Excellent
SE-CO1 | 98.20 ± 1.23 | 1.08 ± 0.01 | 6.65 ± 0.26 | 25.89 ± 0.35 | Excellent
SE-CO2 | 97.99 ± 0.33 | 1.07 ± 0.02 | 7.12 ± 0.19 | 26.77 ± 0.52 | Excellent
SE-CO3 | 98.20 ± 0.24 | 1.04 ± 0.03 | 7.91 ± 0.26 | 28.29 ± 0.62 | Excellent
SE-CO4 | 96.04 ± 1.90 | 1.04 ± 0.02 | 6.66 ± 0.55 | 27.61 ± 0.44 | Excellent

## Table 3
Formulae codes_Formulae codes | CC-SDSs(mg/mL)_CC-SDSs(mg/mL) | CC-polymers physical mixture (mg/mL)_CC-polymers physical mixture (mg/mL) | Enhancement ratio_CC-SDSs | Enhancement ratio_Physical mixtures
KN1 | 0.010 ± 0.005 | 0.003±0.003 | 41.493 | 12.448
KN3 | 0.014 ± 0.009 | 0.004±0.001 | 58.091 | 16.597
KN5 | 0.017 ± 0.003 | 0.005±0.002 | 70.539 | 20.746
SE1 | 0.050 ± 0.008 | - | 207.468 | -
SE3 | 0.140 ± 0.102 | - | 580.912 | -
SE5 | 0.152 ± 0.042 | - | 630.705 | -
SE-EE1 | 1.277 ± 0.577 | 0.007 ± 0.010 | 5298.755 | 29.045
SE-EE3 | 5.311 ± 0.345 | 0.028 ± 0.033 | 22037.344 | 116.182
SE-EE5 | 6.516 ± 0.508 | 0.033 ± 0.052 | 27037.344 | 136.929
SE-CO1 | 1.813 ± 1 | 0.005 ± 0.002 | 7522.821 | 20.746
SE-CO2 | 5.264 ± 1.523 | 0.014 ± 0.020 | 21842.323 | 58.091
SE-CO3 | 5.564 ± 1.619 | 0.007 ± 0.001 | 23087.136 | 29.045
SE-CO4 | 4.009 ± 1.527 | 0.004 ± 0.009 | 16634.854 | 16.597
CC | 0.00024 ± 0.0002

## Table 4
Formulae codes_Formulae codes | CC-SDSs(mg/mL)_CC-SDSs(mg/mL) | CC-polymers physical mixture (mg/mL)_CC-polymers physical mixture (mg/mL) | Enhancement ratio_CC-SDSs | Enhancement ratio_Physical mixtures
KN1 | 0.001 ± 0.003 | 0.003 ± 0.004 | 4.149 | 12.448
KN3 | 0.003 ± 0.051 | 0.003 ± 0.001 | 12.448 | 12.448
KN5 | 0.007 ± 0.055 | 0.006 ± 0.009 | 29.045 | 24.896
SE1 | 0.012 ± 0.011 | - | 49.792 | -
SE3 | 0.013 ± 0.031 | - | 53.941 | -
SE5 | 0.015 ± 0.083 | - | 62.24 | -
SE-EE1 | 0.903 ± 0.700 | 0.008 ± 0.002 | 3746.887 | 33.195
SE-EE3 | 5.201 ± 1.050 | 0.035 ± 0.003 | 22037.344 | 116.182
SE-EE5 | 6.550 ± 1.639 | 0.062 ± 0.050 | 27037.344 | 136.929
SE-CO1 | 1.943 ± 0.299 | 0.003 ± 0.002 | 8062.24 | 12.448
SE-CO2 | 2.339 ± 1.009 | 0.016 ± 0.020 | 9705.323 | 66.390
SE-CO3 | 3.954 ± 1.001 | 0.007 ± 0.003 | 16406.639 | 29.045
SE-CO4 | 0.010 ± 0.002 | 0.003 ± 0.007 | 41.493 | 12.448
CC | 0.00024 ± 0.0002

## Table 5
Formulae codes_Formulae codes | CC-SDSs(mg/mL)_CC-SDSs(mg/mL) | CC-polymers physical mixture (mg/mL)_CC-polymers physical mixture (mg/mL) | Enhancement ratio_CC-SDSs | Enhancement ratio_Physical mixtures
KN1 | 0.125 ± 0.091 | 0.005 ± 0.004 | 471.698 | 18.867
KN3 | 0.597 ± 0.172 | 0.006 ± 0.002 | 2252.830 | 22.641
KN5 | 0.648 ± 0.213 | 0.010 ± 0.032 | 2445.283 | 40.754
SE1 | 0.552 ± 0.242 | - | 2083.018 | -
SE3 | 2.353 ± 1.009 | - | 8879.245 | -
SE5 | 2.756 ± 0.942 | - | 10400.210 | -
SE-EE1 | 0.004 ± 0.003 | 0.0002 ± 0.0001 | 15.094 | 0.826
SE-EE3 | 0.095 ± 0.004 | 0.0002 ± 0.003 | 358.490 | 0.852
SE-EE5 | 0.097 ± 0.033 | 0.0004 ± 0.0008 | 366.037 | 1.630
SE-CO1 | 0.173 ± 0.009 | 0.001 ± 0.007 | 652.830 | 3.773
SE-CO2 | 0.156 ± 0.123 | 0.002 ± 0.009 | 588.679 | 7.547
SE-CO3 | 0.150 ± 0.005 | 0.001 ± 0.027 | 566.037 | 3.773
SE-CO4 | 0.003 ± 0.019 | 0.003 ± 0.041 | 11.320 | 11.320
CC | 0.00026 ± 0.0005 | - | - | -

## Table 6
Predicted PK parameters | Commercial CC tablet | SE-EE5
AUC ng * hr/mL | 113.07 | 3094
Cmax ng/mL | 8.85 | 259.95
Tmax (hr) | 2.5 | 0.5

## Table 7
Wavelength (cm-1)_Wavelength (cm-1) | Type of the bonds_CC | Type of the bonds_Eudragit E100
3417.24 | N-H stretching
2860.88, 2940.91, and 3000 | Aliphatic and aromatic C-H stretching
1613.16 | N-H bending
1752.98 and 1715.37 | C = O stretching
1349.93 | C-N stretching
1033.66 | C-O ether
2820 and 2770 |  | C-H stretching in Dimethylamino group
1485.88 and 3010.3 |  | C-H stretching
1155.15 |  | Ester group vibration stretching
1732.73 |  | C = O stretching

## Freetext Data
Data | Value | Relevance
Pure CC solubility in water | <5 × 10−5 mg/mL | Highlights the baseline poor solubility of the active pharmaceutical ingredient, which is fundamental to understanding and addressing its bioavailability challenges in the study.
CC bioavailability | 14% | Demonstrates the problem being solved with the study's solid dispersion system to enhance oral bioavailability of candesartan cilexetil.
Solubility enhancement using SE-EE5 | 27,037-fold in water | This serves as evidence of the effectiveness of the solid dispersion system using EE100 polymer in improving CC solubility significantly.
Polymer used | Eudragit® E100 | Identifies the primary polymer responsible for solubility improvement, central to answering how solubility enhancement was achieved.
Drug-to-polymer ratio for optimized system | 1:5 w/w | Key formula parameter, critical for understanding the optimized conditions for the dissolution rate enhancement.
Method for SE-EE5 SDS preparation | Solvent evaporation | Crucial aspect of fabrication indicating why solvent evaporation produced better results than the kneading method in improving CC solubility.
Form of CC after processing | Amorphous | Identifies the physical transformation of the API from crystalline to amorphous, a known mechanism for enhanced solubility.
Nanoparticle size in SE-EE5 | 203.2 nm | Provides additional mechanism for increased solubility due to nanoparticle formation, proving effectiveness in acidic dissolution media.
Stability post-storage (12 months) | No re-crystallization observed | Confirms the robustness of the SE-EE5 formulation for sustained solubility enhancement and long-term usability.
Improvement in simulated pharmacokinetics | Higher AUC and Cmax | Demonstrates successful translation of dissolution rate improvement to predicted in vivo bioavailability enhancement.
IVIVC correlation coefficient | R² = 0.998 for SE-EE5 | Reflects strong predictive pharmacokinetic alignment between in vitro dissolution and in vivo absorption outcomes for the optimized formulation.
Technique yielding better results | Solvent evaporation > Kneading | Validates the superiority of solvent evaporation in optimizing CC's dissolution and bioavailability improvement.
Target of SE-EE5 | Gastric dissolution in acidic media | Relevant to gastroretentive purposes, avoiding distal intestine where P-gp reduces absorption efficiency.
Simulated plasma concentration prediction tool | Convolution method | Specifies the technique utilized for extrapolating improved pharmacokinetics from in vitro data.
--- | --- | ---
PK study method | Convolution method | Relevant as it describes the process used to simulate the pharmacokinetic profile from in vitro dissolution data.
Sampling time points | Predicted plasma concentration-time intervals from 0 h to 24 h | Relevant because it specifies the time frame used for simulating in vivo pharmacokinetics based on the in vitro data.
PK parameters | Ke (elimination rate constant calculated from t1/2), Cmax, Tmax, and AUC | Relevant because these parameters were used to describe the pharmacokinetics of CC in the simulation.
Drug half-life | 9 hours | Relevant for calculating the elimination rate constant (Ke) and performing the simulation.
Volume of distribution (Vd) | 0.13 L/kg | Relevant because it is a critical parameter for predicting plasma concentrations.
Bioavailability (F) | 15% | Relevant as it was used to estimate the pharmacokinetic profile and plasma drug concentrations in the simulations.
In vivo vs. in vitro correlation | Level-A IVIVC | Relevant as it establishes the relationship between the in vitro dissolution data and predicted in vivo pharmacokinetics for CC.
Patient or subject group | Not applicable, simulated study based on existing data | Relevant as it indicates that no human or animal subjects were used in this PK simulation study.
IVIVC Model | Level-A in vitro-in vivo correction | The study used a level-A IVIVC model to establish a predictive relationship between the in vitro drug release data and simulated plasma drug concentration, which is essential for evaluating the bioavailability improvement of the solid dispersion system.
IVIVC Method | Convolution Method | The convolution method was utilized to predict the plasma drug concentration from in vitro dissolution data and pharmacokinetic characteristics of CC, demonstrating the model's applicability in validating the improved solubility of the drug.
drug content determination calibration curve equation | y = 23.602x - 1.747 | Relevant as it establishes the linear relation for accurate CC quantification in systems.
correlation coefficient (R²) for calibration curve | 0.9999 | Indicates high reliability and adherence to Beer’s law for CC quantification.
CC melting point | 173.77°C | Critical for understanding thermal properties and crystalline nature relevant to drug characterization.
DSC heating range | 30 to 300°C | Defined range to study thermal stability, melting, and decomposition behavior of CC and its mixtures.
Mobile phase composition in HPLC | Acetonitrile and water (55:45 v/v) with 0.1% trifluoroacetic acid | Relevant for CC separation and quantification in experiments.
HPLC flow rate | 1.5 mL/min | Ensures optimal separation conditions tailored to CC analysis.
HPLC UV detection wavelength | 254 nm | Chosen to maximize CC detection and accuracy in quantification.
Injection volume for HPLC analysis | 50 μL | Standardized for consistent chromatographic analysis of CC.
Half-life (t½) of CC | 9 hours | Used in convolution pharmacokinetics study to predict in vivo concentrations from dissolution data.
Volume of distribution (Vd) of CC | 0.13 L/kg | Essential parameter in pharmacokinetic calculations for bioavailability estimation.
Bioavailability factor (F) | 15% | Indicates drug absorption efficiency, crucial for IVIVC simulations.
Temperature for flowability assessments | 25°C | Relevant to storage and characterization process for SDS physical properties.
Tapped density apparatus operation rate | 100 taps/min for 5 mins | Important for evaluating powder properties essential to formulation stability and flow characteristics.
Polymer average molar mass (EE100) | 47,000 g/Mol | Key factor influencing solubility enhancement and mechanism in CC systems.
Polyvinylpyrrolidone molecular weight (PVP K30) | 66,800 g/Mol | Analyzed as a solubility-promoting carrier in CC SDS systems.
pH-dependent solubility carrier dissolution pH (EE100) | ≤5.0 | Critical for understanding solubility improvement in relevant acidic media (gastric simulation).
First-order elimination rate constant equation | Ke = 0.693/t1/2 | Used in pharmacokinetic predictions derived from CC’s documented half-life time.
Angle of repose formula | Tanθ = h/r | Practical for assessing the powder flowability in formulation characterization.
IVIVC correlation coefficient R² | 0.998 | Demonstrates strong linear correlation between solubility enhancement and bioavailability predictions.
Particle size of nanoparticles (SE-EE5) | 203.2 ± 0.418 nm | Relevant for mechanism analysis of solubility enhancement due to nanoparticle formation.
Conversion of crystalline CC to amorphous form | Enhanced solubility of CC and influenced absorption | Transforming CC into its amorphous state improved dissolution and bioavailability by presenting the drug in a soluble form at the absorption site, a key factor in pharmacokinetics.
Formation of nanoparticles during dissolution | Nanoparticles with an average diameter of 203.2 nm were formed | Formation of nanoparticles improved drug solubility by increasing surface area, positively impacting its dissolution rate and absorption profile.
Ionizable nature of EE100 polymer | Effective solubility enhancement below pH 5 | The polymer's ionization in acidic media facilitated CC's dissolution and absorption in the proximal GIT, influencing pharmacokinetic behavior.
Inhibition of P-glycoprotein efflux | Lower P-gp receptor concentration in proximal intestine regions | Targeting absorption in the proximal GIT minimizes efflux-related bioavailability reduction and optimizes pharmacokinetics.
Drug bioavailability limited by dissolution rate | CC classified as BCS Class II | As CC exhibits dissolution rate-limited bioavailability, enhancing its dissolution directly impacts its pharmacokinetic parameters like plasma concentration and absorption rates.
Predicted plasma profile from IVIVC | Higher AUC and Cmax for optimized CC formula SE-EE5 compared to commercial tablet | Improved dissolution translates into enhanced drug plasma concentrations over time, influencing overall pharmacokinetics.
First-order elimination rate constant | Drug amounts calculated based on elimination half-life (9h) | Provides insight into how enhanced solubility and dissolution affect CC's systemic retention and clearance rates.