## Table 1
Concentration Spiked (μg/mL) | Concentration Measured (μg/mL) | Accuracy/% | RSD/%
Intra-day (n = 6) | Intra-day (n = 6) | Intra-day (n = 6) | Intra-day (n = 6)
6.25 | 6.150 ± 0.020 | 100.582 ± 0.773 | 0.773
12.50 | 12.894 ± 0.200 | 103.150 ± 1.548 | 1.548
25.00 | 25.149 ± 0.020 | 98.397 ± 1.002 | 1.002
Inter-assay (n = 6) | Inter-assay (n = 6) | Inter-assay (n = 6) | Inter-assay (n = 6)
6.25 | 6.204 ± 0.119 | 99.270 ± 1.896 | 1.910
12.50 | 3.067 ± 0.067 | 103.873 ± 1.380 | 1.328
25.00 | 78.910 ± 0.415 | 100.848 ± 0.735 | 0.728

## Table 2
Solvent | Solubility (mg/mL) | Solvent.1 | Solubility (mg/mL).1
H2O | 6.32 | NS | 1.56
1,2-PG | 29.82 | Glycerol | 5.05
PBS (pH 4.07) | 6.13 | 20%PEG400-PBS (pH 4.07) | 21.72
PBS (pH 7.11) | 4.32 | 20%PEG400-PBS (pH 7.11) | 10.96

## Table 3
Prescription_Prescription | Initial Adhesion_Initial Adhesion | Moisture Retention_Moisture Retention | Somatosensory Evaluation_Appearance | Somatosensory Evaluation_Consistency | Somatosensory Evaluation_Suppleness | Somatosensory Evaluation_Skin Follows Character | Somatosensory Evaluation_Skin Retention | Comprehensive Score_Comprehensive Score
① | 10 | 10 | 9 | 8 | 9 | 9 | 10 | 65
② | 15 | 30 | 9 | 9 | 7 | 6 | 8 | 84
③ | 15 | 20 | 5 | 4 | 7 | 7 | 8 | 66
④ | 15 | 10 | 2 | 4 | 8 | 4 | 8 | 51
⑤ | 15 | 20 | 9 | 9 | 7 | 8 | 8 | 76
⑥ | 10 | 20 | 2 | 0 | 7 | 4 | 8 | 51
⑦ | 10 | 10 | 5 | 7 | 7 | 6 | 8 | 53
⑧ | 0 | 0 | 0 | 0 | 0 | 0 | 0 | 0

## Table 4
Groups | Levels | Permeation Curves | Jss (μg/cm2/h) | R2
Current density | 0.1 mA/cm2 | Q = 1.2860 ln(t) + 1.5432 | 1.2860 | 0.9636
Current density | 0.2 mA/cm2 | Q = 2.7456 ln(t) + 2.6592 | 2.7456 | 0.9925
Current density | 0.3 mA/cm2 | Q = 3.9801 ln(t) + 4.6427 | 3.9801 | 0.9912
Current density | 0.4 mA/cm2 | Q = 4.6512 ln(t) + 4.8027 | 4.6512 | 0.9826
pH | 4.0 | Q = 3.9801 ln(t) + 4.6427 | 3.9801 | 0.9912
pH | 5.4 | Q = 3.3482 ln(t) + 2.7962 | 3.3482 | 0.9665
pH | 6.8 | Q = 1.7321 ln(t) + 2.333 | 1.7321 | 0.9969
pH | 7.4 | Q = 0.1073 ln(t) + 1.3944 | 0.1073 | 0.0939
Drug concentration | 2 mg/10 cm2 | Q = 2.7969 ln(t) + 2.9826 | 2.7969 | 0.9967
Drug concentration | 4 mg/10 cm2 | Q = 3.9801 ln(t) + 4.6427 | 3.9801 | 0.9912
Drug concentration | 8 mg/10 cm2 | Q = 4.3620 ln(t) + 5.3298 | 4.362l | 0.9962
Drug formulations | TEB hydrogel patch with iontophoresis | Q = 3.9801 ln(t) + 4.6427 | 3.9801 | 0.9912
Drug formulations | TEB hydrogel patch without iontophoresis | Q = 1.4766 ln(t) + 1.6178 | 1.4766 | 0.9832
Drug formulations | TEB cream | Q = 0.4523 ln(t) + 0.7597 | 0.4523 | 0.9965

## Table 5
Parameters | TEB Hydrogel Patch with Iontophoresis | TEB Hydrogel Patch without Iontophoresis | TEB Cream
AUC(0–8 h) (mg/L·h) | 60.99 ± 7.18 **## | 17.71 ± 2.35 | 11.26 ± 1.71
MRT(0–8 h) (h) | 6.37 ± 0.23 | 5.84 ± 0.30 | 5.55 ± 0.36
Tmax (h) | 7.5 ± 0.89 | 7.00 ± 1.23 | 6.33 ± 2.32
Cmax (mg/L) | 18.07 ± 1.81 **## | 4.33 ± 0.80 | 2.46 ± 0.39

## Table 6
Prescription | A: PVP K90 | B: Sodium Polyacrylate/Aluminum Glycerol | C: Gelatin
① | 0.625 g | 2.0 g/0.1 g | 0.5 g
② | 0.625 g | 2.0 g/0.1 g | 1.0 g
③ | 0.625 g | 3.0 g/0.15 g | 0.5 g
④ | 0.625 g | 3.0 g/0.15 g | 1.0 g
⑤ | 1.0 g | 2.0 g/0.1 g | 0.5 g
⑥ | 1.0 g | 3.0 g/0.15 g | 0.5 g
⑦ | 1.0 g | 2.0 g/0.1 g | 1.0 g
⑧ | 1.0 g | 3.0 g/0.15 g | 1.0 g

## Table 7
Index Weight Score | Index Weight Score.1 | Evaluation Criteria | Score
Initial adhesion (20 points) | Initial adhesion (20 points) | Ball number ≤6 | 0 points
Initial adhesion (20 points) | Initial adhesion (20 points) | Ball number 7–8 | 10 points
Initial adhesion (20 points) | Initial adhesion (20 points) | Ball number 9–11 | 15 points
Initial adhesion (20 points) | Initial adhesion (20 points) | Ball number ≥12 | 20 points
Moisture retention (30 points) | Moisture retention (30 points) | 0~40% | 0 points
Moisture retention (30 points) | Moisture retention (30 points) | 41~60% | 10 points
Moisture retention (30 points) | Moisture retention (30 points) | 61~80% | 20 points
Moisture retention (30 points) | Moisture retention (30 points) | 81~90% | 30 points
Somatosensory evaluation | Appearance (10 points) | The color of the hydrogel patch is uniform, and the patch is evenly distributed throughout. The surface of the patch is flat, and the thickness is consistent, with no clumps or noticeable bubbles present. | 10 points
Somatosensory evaluation | Appearance (10 points) | The color of the hydrogel patch is uniform, and the distribution of the patch is more even compared to before. The surface of the patch shows minimal fluctuations, but there are a few small bubbles present. | 5–9 points
Somatosensory evaluation | Appearance (10 points) | The color of the hydrogel patch appears uneven, and the distribution of the patch is not uniform. There is a significant difference in thickness across the patch, and the surface of the patch may appear raised or depressed in certain areas. Additionally, there are noticeable bubbles present on the surface of the patch. | 1–4 points
Somatosensory evaluation | Appearance (10 points) | Poor color, a large number of clumps, more bubbles, and so dense that the patch connot even be formed. | 0 points
Somatosensory evaluation | Depth (10 points) | The glycerin phase and water phase are easy to mix, and the final patch can be stirred for 10 min; the final patch was difficult to stir, and then could not even be stirred. The score was divided into three grades (0~4, 4~8, and 9~10) according to the consistency. | The glycerin phase and water phase are easy to mix, and the final patch can be stirred for 10 min; the final patch was difficult to stir, and then could not even be stirred. The score was divided into three grades (0~4, 4~8, and 9~10) according to the consistency.
Somatosensory evaluation | Flexibility (10 points) | It is easy to coat evenly. After pressing the patch surface by hand, the patch will recover and be flat, and there will be no creases when folding the patch repeatedly. The scoring grade is divided into three levels (0~4, 4~8, and 9~10) according to the above. | It is easy to coat evenly. After pressing the patch surface by hand, the patch will recover and be flat, and there will be no creases when folding the patch repeatedly. The scoring grade is divided into three levels (0~4, 4~8, and 9~10) according to the above.
Somatosensory evaluation | Skin followability (10 points) | Apply the patch to the skin of the arm and wave the arm one to three times. | 0–3 points
Somatosensory evaluation | Skin followability (10 points) | Apply the patch to the skin of the arm and wave the arm four to nine times. | 4–9 points
Somatosensory evaluation | Skin followability (10 points) | Apply the patch to the skin of your arm and wave your arm 10 times. | 10 points
Somatosensory evaluation | Skin residue (10 points) | The patch cannot be removed from the skin intact. | 0 points
Somatosensory evaluation | Skin residue (10 points) | The patch can be removed from the skin, leaving a large amount of residue on the surface of the skin. | 1–3 points
Somatosensory evaluation | Skin residue (10 points) | The patch can be completely removed from the skin, and the skin surface is slightly sticky with no visible residue, or the surface is sticky with some residue. | 5–9 points
Somatosensory evaluation | Skin residue (10 points) | The patch can be completely removed from the skin, and the skin surface is not sticky and residual. | 10 points

## Freetext Data
Data | Value | Relevance
Chemical structure of TEB | Molecular formula: C21H26ClN, MW: 327.9 g/mol, LogP: 3.3 | Relevant to understanding TEB's physicochemical properties, which influence its transdermal permeability and compatibility with iontophoresis systems.
Solubility in water | 6.32 mg·mL−1 | Relevant to assessing TEB's suitability for hydrogel formulation and its effectiveness in local applications.
Solubility in glycerol | 5.05 mg·mL−1 | Indicates compatibility in the hydrogel matrix and formulation stability considerations.
Detection Limit | 0.02635 μg·mL−1 | Relevant for ensuring accurate measurement during transdermal penetration and pharmacokinetics studies.
Quantitation Limit | 0.13175 μg·mL−1 | Essential for confirming precise drug concentration during analytical testing of formulations.
Optimized current density | 0.3 mA·cm−2 | Relevant for enhancing TEB skin penetration via iontophoresis while minimizing skin tissue damage.
Optimal substrate pH | pH = 4.0 | Relevant because acidic conditions ionize TEB, facilitating its electro-osmotic transport through the skin.
Optimal drug concentration per patch | 4 mg·10 cm−2 | Relevant to achieving saturation and maximum transdermal permeability without inefficiency or overload risks.
Drug retention enhancement via iontophoresis | Retention higher in iontophoresis-assisted hydrogel versus cream and non-iontophoresis hydrogel (p < 0.01) | Demonstrates iontophoresis effectiveness in deep-skin fungal treatment.
Pharmacokinetic findings (AUC0–8 h) | 3.4 and 5.4 times higher with iontophoresis hydrogel patches versus non-iontophoresis hydrogel and TEB cream, respectively | Highlights improved drug delivery and sustained-release properties, pivotal in deep fungal treatment.
Pharmacokinetic findings (Cmax) | 4.2 and 7.3 times higher with iontophoresis hydrogel patches versus non-iontophoresis patches and cream respectively | Indicates enhanced drug absorption, essential for therapeutic efficacy.
Moisture retention property | Calculated formula: Moisture retention = (1 − (initial weight − final weight)/initial weight) × 100% | Relevant for assessing patch hydration, compatibility with skin, and user experience.
Tissue safety (SEM findings) | No surface damage, visible hydration, intact structure under SEM | Important for validating the safety of prolonged iontophoresis-assisted hydrogen patch use.
Tissue safety (TEM findings) | No deeper cell damage observed under TEM | Relevant for ensuring no adverse effects at deeper skin layers, supporting safe clinical use.
Solubility and pH relationship | Higher solubility observed at lower pH | Relevant for optimizing transdermal delivery by enabling ionized drug transport.
Patient population | Female SD rats weighing 200 ± 50 g | The animals used as the subjects for the pharmacokinetic study.
Source of patient population | Laboratory Animal Center of Zhejiang Province, license SCXK (Zhejiang 2019-0002) | Identifies the origin and regulatory compliance of the animals used, ensuring the study's credibility.
Ethical approval | Approved by Zhejiang Academy of Medical Sciences, license 2023-028 | Demonstrates the study adhered to ethical guidelines for animal experimentation.
Sample size | 6 rats per group | Specifies the number of animals used for meaningful statistical analysis.
Anesthesia method | Intraperitoneal injection of urethane (1.25 g·kg−1) | Details the sedation technique to minimize harm to the subjects.
Test area preparation | Hair on the abdominal region removed | Standardizes the sampling area for transdermal absorption studies.
Administration type | Transdermal, using hydrogel patch over the microdialysis probe area | Describes how the drug was delivered for PK evaluation.
Patch formulation | TEB hydrogel patch, 1 mg·cm−2 TEB, area 2 cm × 2 cm | Indicates the dosing and size of the drug delivery system under investigation.
Microdialysis | Probe implanted in subcutaneous tissue for sampling | The method used to measure drug concentration directly at the administration site.
Sampling time points | Every hour for 8 hours | Defines when subcutaneous drug concentration measurements were taken to construct PK profiles.
Perfusion flow rate | 1.0 μL·min−1 | Indicates the microdialysis flow rate for optimal recovery of TEB for PK analysis.
Sample adjustment period | 0.5 h equilibrium prior to each sample | Ensures consistent sampling conditions during microdialysis.
Detection method | HPLC with specificity validation | Confirms the analytical technique used for drug concentration measurement.
PK parameters measured | AUC0-8 h, Cmax | Important pharmacokinetic metrics derived from the study.
Experimental comparison | TEB hydrogel patch with/without iontophoresis, commercial TEB cream | Contextualizes the PK evaluation for alternative formulations.
Rationale for study | To assess enhancements like sustained release and increased absorption with iontophoresis | Provides the purpose for designing the PK investigation.
Model type | Microdialysis-based approach | This model was used for continuous sampling, dynamic observation, quantitative analysis, and minimal tissue damage in assessing pharmacokinetics.
Pharmacokinetic parameters | Area under the concentration-time curve (AUC), maximum concentration (Cmax), and transdermal drug absorption data obtained | These parameters are key outputs of the microdialysis approach, serving as indicators of drug diffusion profiles and effectiveness.
Design approach | 3-factor, 2-level factorial design | Relevant for optimization of the hydrogel patch formulation, showing use of a structured experimental model directly influencing pharmacokinetics.
--- | --- | ---
LogP | 3.3 | Relevant as it affects the lipophilicity and penetration of drugs across the skin, influencing parameter optimization.
TEB solubility in water | 6.32 mg/mL | Indicates the formulation potential and preparation of hydrogel patches.
TEB solubility in glycerol | 5.05 mg/mL | Highlights compatibility with hydrogel substrates.
TEB solubility in NS solution | Lower than in water but sufficient for physiological conditions | Affected pharmacokinetic studies.
Detection limit | 0.02635 μg/mL | Defined from HPLC data, important for drug monitoring.
Quantitation limit | 0.13175 μg/mL | Used to quantify TEB in solutions.
Regression coefficient R2 (TEB standard curve) | 1.0 | Linear relationship for accurate quantification of TEB via HPLC.
Current density (optimal for iontophoresis) | 0.3 mA/cm² | Increased drug penetration while preserving skin integrity.
Substrate pH for hydrogel patches | 4.0 | Optimized for enhanced drug ionization and electroosmosis.
TEB drug concentration (optimal for hydrogel patches) | 4 mg/10 cm² | Maximized therapeutic transdermal delivery.
Recovery rate flow rate (in vitro) | 1.0 μL/min = 66.9%, 3.0 μL/min = 36.2% | Derived from probe flow-rate studies, optimized bioavailability.
Flow rate recovery rate (in vivo retrodialysis) | Flow rate range: 1.0 to 3.0 µL/min | Maintained maximal drug detection for pharmacokinetics.
Q8h (cumulated drug amount with iontophoresis) | 13.32 ± 4.74 μg/cm² | Indicates drug delivery enhancement over commercial TEB cream.
Jss (permeation rate with iontophoresis) | 3.98 μg/cm²/h | Higher steady-state flux values improve therapeutic efficacy.
AUC0–8 h with iontophoresis | 3.4–5.4 times higher than TEB patches without iontophoresis | Highlights extended local drug effect achieved.
Skin penetration saturation | Drug concentration > 4 mg/10 cm² (saturation state) | Indicates no benefit beyond adjusted concentrations.
TEB probe recovery correlated with flow rates | Linear correlation confirmed in vitro or vivo results | Recovery validations for kinetic study-derived flow velocities.
Current Intensity | 0.1, 0.2, 0.3, 0.4 mA·cm−2 | Current intensity directly influences drug permeation rate, impacting pharmacokinetic parameters such as AUC and Cmax.
Drug Concentration | 2, 4, 8 mg·10 cm−2 | Higher drug concentrations improve transdermal permeability up to a saturation point, directly affecting absorption kinetics.
Substrate pH | 4.0, 5.4, 6.8, 7.4 | pH levels impact drug ionization, affecting its transdermal permeability and subsequent pharmacokinetics.
Skin Hydration Effect | Observed under SEM | Enhanced hydration alters skin permeability, influencing drug absorption dynamics.
Flow Rate (Microdialysis) | 1.0, 2.0, 3.0 μL·min−1 | Flow rate impacts the recovery rates in microdialysis experiments, affecting pharmacokinetic analysis accuracy.
Formulation Type | TEB hydrogel patches, TEB hydrogel patches with iontophoresis, TEB cream | Different formulations show varied AUC and Cmax values, directly impacting pharmacokinetics.
Time Post-Administration | 8 hours | Maintained subcutaneous drug concentration at 8 hours demonstrated sustained-release properties, key for pharmacokinetic evaluation.