## Freetext Data
Data | Value | Relevance
Contrast agents compared | PEGylated ultrasmall iron oxide nanoparticles (PUSIONPs) and gadolinium-based contrast agents (GBCAs) | The paper investigates PUSIONPs as safer and more effective alternatives to GBCAs for CE-MRA, addressing concerns about toxicity and limited imaging duration of GBCAs.
Blood residence time comparison | PUSIONPs exhibit longer blood residence time than GBCAs | Longer residence time enables prolonged imaging and monitoring vascular conditions, critical for stroke and cardiovascular disease diagnosis.
Contrast agent safety | PUSIONPs are nontoxic and biodegradable, naturally metabolized into hemoglobin | Relevant because nephrogenic system fibrosis and brain lesions have been associated with GBCAs, making safety a primary concern in contrast agent development.
Optimal imaging protocol | Adaptive sequence parameters (TR, TE, FA) optimized via mathematical model | Addresses the need for better imaging quality by adapting parameters dynamically based on PUSIONPs' pharmacokinetics.
Relaxivity comparison between agents | Fe3O4 nanoparticles: r1 = 9.00 mM−1 s−1, r2 = 37.10 mM−1 s−1; Gd-DTPA: r1 = 3.23 mM−1 s−1, r2 = 5.11 mM−1 s−1 | Demonstrates superior relaxivity properties of PUSIONPs, essential for improving signal intensity in CE-MRA.
Dynamic concentration impact | Adaptive Ernst angle achieves optimal signal enhancement during prolonged imaging | Relevant for utilizing the long blood half-life of PUSIONPs effectively in clinical imaging protocols.
Low vs. high-dose comparison | Low-dose PUSIONPs (0.03 mmol kg−1 and 0.05 mmol kg−1) achieve comparable signal intensity to high-dose (0.10 mmol kg−1) within 2 hours | Suggests potential for reduced dosage, enhancing safety and feasibility in patients.
Mathematical model validation | Excellent agreement between experimental CE-MRA data and theoretical predictions | Validates the accuracy and utility of the developed model for optimizing imaging parameters for extended MRA applications.
PUSIONPs synthesis | Fe3O4 nanoparticles produced using thermal decomposition, modified with DP-PEG | Provides detail on the synthesis method, ensuring uniform size and improving stability, critical for pharmacokinetic performance.
Clinical application potential | PUSIONPs enable multiple imaging acquisitions within 6 hours after single injection | Relevant for applications in monitoring thrombolytic therapy outcomes in stroke patients, reducing reliance on GBCAs.
Contrast agent dosing optimization | PUSIONPs’ high relaxivity supports reduced doses for CE-MRA | Important for designing safe and effective dosing protocols in clinical translation.
CE-MRA quality improvement | Adaptive imaging parameters yield better signal enhancement compared to fixed parameters | Directly addresses the goal of optimizing CE-MRA image quality using PUSIONPs.
Pharmacokinetics model | Two-compartment model used for estimating dynamic intravascular concentrations | Essential for incorporating concentration data into adaptive imaging protocols for prolonged monitoring.
Imaging sequences used | 3D FLASH and fast spin echo (FSE) sequences tested with PUSIONPs and GBCAs | Explores compatibility and effectiveness of different imaging techniques with contrast agents.
Female rats used | Sprague Dawley, 9–10 weeks old, weight 250–300 g | Relevant as it describes the patient population selected for the pharmacokinetic (PK) study.
Sample size | N = 3 biologically independent animals | Relevant because the sample size of the study is critical for understanding validity and reproducibility of results.
Blood collection time points | 1, 15, 30, 60, 120, 240, 360, 480, and 720 min post-injection | Relevant as it specifies the time points for sampling, which are essential for evaluating the contrast agent's pharmacokinetics over time.
Type of sampling | Plasma obtained through ultracentrifugation to eliminate interference from endogenous iron | Relevant for ensuring accurate quantification of Fe or Gd content in blood samples, critical for PK measurements.
Quantification technique | Fe or Gd content quantified using inductively coupled-plasma atomic emission spectroscopy (ICP-AES) | Relevant because it specifies the analytical method used to measure concentration levels, a key component of the PK study design.
Pharmacokinetic Model | Standard two-compartment pharmacokinetic model | Relevant because the standard two-compartment pharmacokinetic model was used to estimate the dynamic intravascular concentrations of PUSIONPs within 12 hours post-injection, which is crucial for understanding their prolonged blood residence time.
Core size of Fe3O4 nanoparticles | 3.72 ± 0.35 nm | Relevant for understanding the physical properties of the nanoparticles used in imaging enhancement, as these impact signal and relaxivity.
Hydrodynamic size of Fe3O4 nanoparticles | 7 nm | Relevant for understanding nanoparticle circulation behavior and blood residence time.
Longitudinal relaxivity (r1) of Fe3O4 nanoparticles | 9.00 mM−1 s−1 | Relevant for evaluating signal enhancement in T1-weighted imaging.
Transverse relaxivity (r2) of Fe3O4 nanoparticles | 37.10 mM−1 s−1 | Relevant for evaluating signal enhancement in T2-weighted imaging.
Longitudinal relaxivity (r1) of Gd‐DTPA | 3.23 mM−1 s−1 | Relevant to compare imaging performance against PUSIONPs in magnetic resonance angiography.
Transverse relaxivity (r2) of Gd‐DTPA | 5.11 mM−1 s−1 | Relevant for contrast agent comparison in experimental models of CE‐MRA.
Ernst angle | dynamic and calculated over 12 hours | Relevant for optimizing flip angle based on dynamic concentration, directly contributing to improved signal enhancement.
Imaging sequence used (3D FLASH) | TR = 10 ms, TE = 4 ms, FA = dynamic | Relevant as the chosen pulse sequence determines imaging performance and signal optimization in experiments.
Imaging sequence used (FSE) | TR range of 100–8000 ms, TE = 11 ms, FA = 90° | Relevant for testing contrast agent concentration and its effect on signal intensity.
Blood residence duration for Fe3O4 nanoparticles | stable within 10 hours | Relevant for prolonged acquisition studies and comparison with Gd‐DTPA pharmacokinetics.
Blood residence duration for Gd‐DTPA | sharp drop within minutes | Relevant for demonstrating the advantage of using PUSIONPs over conventional GBCAs.
Dynamic intravascular concentration | modeled using a two-compartment pharmacokinetic framework | Relevant for predicting and optimizing imaging parameters adaptively based on physiological data.
Relaxivity measurements environment | 3T animal MRI system | Relevant context for determining parameter values, ensuring physiological relevance.
Relaxivity measurement parameters (IR FLASH sequence) | TR = 12 ms, TE = 6 ms, FA = 8°, inversion time = 74–6170 ms | Relevant method for accurate estimation of T1 for blood and contrast agents.
Relaxivity measurement parameters (MEMS sequence) | TR = 1400 ms, TE range = 15–450 ms, FA = 90° | Relevant method for determining T2 properties essential for signal prediction models.
Contrast agent dose for Fe3O4 nanoparticles | 0.10, 0.05, 0.03 mmol kg−1 | Relevant for investigating varying dose effects on signal enhancement and optimal dosing practices for CE‐MRA.
Contrast agent dose for Gd‐DTPA | 0.10 mmol kg−1 | Relevant for comparator studies in evaluating imaging quality and contrast persistence.
Blood residence time | Longer for PUSIONPs compared to GBCAs | Relevant to pharmacokinetics as longer blood residence time affects the duration of imaging and reduces the frequency of necessary doses.
Renal excretion rate | GBCAs undergo fast renal excretion, whereas PUSIONPs allow prolonged blood residence | Relevant because the excretion rate directly impacts intravascular concentrations and imaging efficacy.
Dynamic concentration | The concentration of PUSIONPs changes dynamically over time post-injection | Relevant as pharmacokinetics studies incorporate dynamic concentration modeling to optimize imaging parameters.
Contrast agent type | PUSIONPs were shown to metabolize into hemoglobin, unlike GBCAs | Relevant because the metabolic pathway influences pharmacokinetics and clearance from the body.
Injection dose | Lower doses of PUSIONPs have comparable imaging quality to higher doses due to their high relaxivity and long blood half-life | Relevant because dosing strategies are a fundamental pharmacokinetic factor.
Tissue environment impact | Relaxivity depends on physiological environments such as blood and erythrocytes | Relevant since environmental conditions influence relaxivity and pharmacokinetics outcomes.
Two-compartment model | Used for estimating intravascular concentrations post-injection | Relevant as pharmacokinetic models predict concentration changes and thus imaging optimization.