## Table 1
Unnamed: 0 | zero order | first order | Higuchi model | Korsmeyer–Peppas model
equation | C t = C o + K o t | log C t = log C o – (K 1/2.303)t | M t /M ∞ = K h t 1/2 | log(M t /M ∞) = log K kp + n log t
graph | cumulative drug release vs time | log cumulative % drug remaining vs time | cumulative % drug release vs √t | log(cumulative % drug release) vs log t

## Table 2
Young’s modulus (kPa) | GelMA | P-Gel | P-Gel-1FT | P-Gel-2FT
mean | 0.4099 | 0.8564 | 0.8766 | 0.9302
SD | 0.0082 | 0.0457 | 0.0596 | 0.0364

## Table 3
stress (kPa) | GelMA | P-Gel | P-Gel-1FT | P-Gel-2FT
mean | 26.4391 | 59.0745 | 62.7813 | 63.0322
SD | 0.4161 | 1.5958 | 4.4641 | 0.7766

## Table 4
kinetic model | P-Gel | P-Gel-1FT | P-Gel-2FT
zero-order | 0.9568 | 0.9407 | 0.956
first-order | 0.9629 | 0.9449 | 0.9588
Higuchi | 0.9914 | 0.9863 | 0.9798
Korsmeyer–Peppas | 0.9954 | 0.9944 | 0.9952
diffusion exponent (n value)a | 0.6442 | 0.609 | 0.6601

## Freetext Data
Data | Value | Relevance
Degree of substitution (DS) of GelMA | 61.8% | Indicates the modification efficiency of gelatin by methacrylic anhydride, central to the GelMA hydrogel's structural properties and use.
Pore size range in GelMA hydrogels | 1–90 μm | Relevant for understanding the drug release characteristics and the diffusion environment in GelMA.
Mean pore size for GelMA hydrogels | 23 μm | Determines the structural properties affecting water retention and drug release dynamics.
Pore size for P-Gel samples | 1–60 μm | Helps in comparing structural differences with GelMA, influencing cross-link density and release kinetics.
Mean pore size for P-Gel samples | 18 μm | Indicates increased uniformity in architecture relevant for sustaining controlled release of drugs.
Peak for PVA in FTIR | ∼1140 cm–1 | Denotes crystalline regions critical for assessing PVA interactions and network customization.
Release profile model fit R² value (Korsmeyer–Peppas model) | 0.9944–0.9952 | Indicates the best mathematical fit for release kinetics, showing anomalous transport behavior influenced by the hydrogel structure.
n values (Korsmeyer–Peppas) for hydrogels | 0.6442, 0.6090, 0.6601 | Reflect the release mechanism governed by both diffusion and swelling, essential for customizing sustained drug delivery.
Swelling ratio observations | Reduced in P-Gel, P-Gel-1FT, P-Gel-2FT | Supports understanding of biophysical network interactions affecting release control.
PVA release profile | Reduced in freeze-thawed samples | Highlights a direct application of crystallization induced by freeze-thaw cycles in drug release control.
Young’s compressive modulus for P-Gel hydrogels | 0.8564 ± 0.0457 | Demonstrates improved mechanical strength relevant to handling and longevity of ocular applications.
Cytocompatibility results for hydrogels | >85% viability | Establishes safety for potential ocular applications.
Heat transition temperature for freeze-thawed PVA | ∼48 and 60 °C | Provides insight into thermal properties that influence molecular release characteristics and application viability.
Effect of freeze-thaw cycle duration | Reduces PVA release rate | Demonstrates a tunable mechanism to control therapeutic delivery in ocular systems.
Release mechanism observed | Time-dependent anomalous transport | Signifies the dominance of diffusion and swelling affecting PVA's release from the hydrogel network.
Primary swelling characteristics observed | Fickian diffusion | Basic mechanism underlying material swelling, tied to transport properties in usage scenarios.
Blood/tissue sampling time points | Not specified in the paper | The study did not focus on pharmacokinetics (PK) of the drug or its blood/tissue levels. It was concerned with controlled release of poly(vinyl alcohol) (PVA) from hydrogels rather than traditional drug PK studies.
Patient population | Not applicable | The study was conducted in vitro using hydrogel systems and did not involve human or animal subjects.
Patient sample size | Not applicable | As no patients were part of the study, the question of population size does not apply to this research.
PK study design | N/A | The paper does not conduct a pharmacokinetic (PK) study; instead, it involves drug release kinetics from hydrogels analyzed via in vitro experiments and mathematical modeling.
Drug release kinetic model used | Korsmeyer–Peppas model | The Korsmeyer–Peppas model was identified as the best-fit model for evaluating the release profiles of PVA-containing hydrogels, as it specifically accounts for non-Fickian or anomalous transport mechanisms, which align with the observed release behavior.
Exponent value (n) in Korsmeyer–Peppas model | 0.6442 for P-Gel, 0.6090 for P-Gel-1FT, 0.6601 for P-Gel-2FT | These n values denote non-Fickian transport mechanisms within the hydrogels, where solute diffusion and swelling of the polymer matrix occur simultaneously, validating the appropriateness of this model in describing the release kinetics.
Coefficient of determination (R2) for Korsmeyer–Peppas model | 0.9944 < R2 < 0.9952 | These high R2 values indicate a strong goodness of fit for the Korsmeyer–Peppas model, confirming its relevance and accuracy in predicting PVA release rates.
Release mechanism indicated by Korsmeyer–Peppas model | Non-Fickian or anomalous transport | The model outlines how release rates are governed by both homogeneous diffusion and swelling effects within the polymer network, which is the key mechanism for these hydrogels.
Gelatin Methacrylate (GelMA) Concentration | 10% w/v | Relevant because this is the concentration used to prepare GelMA prepolymer for hydrogel fabrication, crucial for determining cross-link density.
Poly(vinyl alcohol) (PVA) Concentration | 5% w/v | Relevant as the concentration of PVA was used to create interpenetrating networks, necessary for controlling its release profiles.
Freeze-Thaw Cycle Duration | 1 hour and 2 hours | Relevant because these durations were used to physically cross-link PVA in the hydrogels, affecting crystalline domain formation and release rates.
Gelatin Type | Type A gelatin, 40 g with 300 Bloom | Relevant because this source of gelatin was utilized as a raw material to synthesize GelMA, influencing material properties.
Methacrylic Anhydride Volume | 1% v/v, 4.0 mL per 4 g of gelatin | Relevant because this reagent was used to functionalize gelatin during the synthesis of GelMA, crucial for enabling photo-cross-linking.
Dialysis Molecular Weight Cut-Off | 12–14 kDa | Relevant for removing low molecular weight impurities from the GelMA solution, impacting subsequent quality and functionality of the hydrogels.
UV Lamp Wavelength | 405 nm | Relevant as the wavelength was used for photo-cross-linking GelMA, vital for forming the cross-linked hydrogel network.
UV Exposure Duration | 2 minutes per side | Relevant for ensuring complete chemical cross-linking of the GelMA hydrogels.
Photoinitiator Concentration | 0.6% w/v lithium phenyl-2,4,6-trimethylbenzoylphosphinate | Relevant since this initiator was key to achieving efficient UV-induced cross-linking for GelMA.
PVA Molecular Weight | 89–98 kDa | Relevant because the molecular weight influences the crystallinity and release behavior in the interpenetrating network.
Freezing Temperature | -20 °C | Relevant because this is the temperature used in freeze-thaw cycles to initiate ice crystal formation and PVA physical cross-linking.
Swelling Temperature | 35 °C | Relevant as this temperature was used to study hydrogel swelling and simulate physiological ocular conditions.
Measurement pH | pH 7.4 | Relevant because this pH was used for swelling and PVA release tests, reflecting physiological environments for drug behavior.
Compression Test Load Cell | 5 kg | Relevant for mechanical property testing of hydrogels to assess their physical robustness after freeze-thaw cycles.
Swelling Solution | Phosphate-buffered saline (PBS) | Relevant because PBS was used during swelling studies to mimic physiological fluids.
Photo-Cross-Linking Solution Components | GelMA (10% w/v), PVA (5% w/v), LAP (0.6% w/v) | Relevant as these components formed the prepolymer solution for the GelMA-PVA hydrogels, affecting their properties.
Release Kinetics Model | Korsmeyer–Peppas, R² = 0.9944–0.9952 | Relevant because this model best described the release profiles of PVA, indicating non-Fickian diffusion behavior.
Crosslink Verification | XRD peak (20°–2θ), DSC transitions (48°C, 60°C) | Relevant as these analytical techniques measured the crystalline domains formed through freeze-thaw cycles to control PVA release.
SEM Pore Size Distribution | 1–90 μm with variations by P-Gel type | Relevant because SEM was used to analyze pore architecture and correlate with swelling and release properties.
Cell Viability Assessment Method | MTT assay | Relevant as this method was used to ensure cytocompatibility of the GelMA-PVA hydrogels, which is essential for ocular applications.
Concentration of PVA | Concentration of PVA in the hydrogel influences its release rate due to its contribution to the crystalline and amorphous phases in the network. | The concentration of PVA determines the drug release properties, impacting pharmacokinetics by modulating release rates.
Molecular Weight of PVA | The molecular weight of PVA affects the mechanical properties and drug release dynamics. | Higher molecular weight PVA can enhance the gel's stability and modulate the diffusion of the drug, influencing release kinetics.
Number of Freeze-Thaw Cycles | Increasing the number of freeze-thaw cycles enhances hydrogen bonding and crystalline domain formation, reducing PVA release rate. | This factor directly controls the release profile, impacting the sustained release and pharmacokinetics of PVA.
Duration of Freeze-Thaw Cycles | Longer freeze-thaw cycles lead to increased crystallinity, altering the mechanical properties and drug release profile. | By adjusting the crystallinity, the pharmacokinetics of PVA release can be precisely modulated.
Temperature of Freeze-Thaw Cycles | Freezing at -20 °C, followed by thawing, promotes ice crystal formation and phase separation, affecting cross-link properties. | The temperature during freeze-thaw cycles influences drug diffusion rates and thereby pharmacokinetics.
Cross-Link Density | Increased cross-link density due to the addition of PVA reduces the swelling rate and drug release rate. | Cross-link density determines drug diffusion pathways, which are directly related to pharmacokinetics.
Crystalline Domain Formation | Crystalline domains formed during freeze-thaw cycles act as physical barriers, slowing down drug release. | Crystalline domains are crucial for sustained release, which ties into pharmacokinetics by providing a controlled release mechanism.
Polymer Ratio in Hydrogel | The ratio of GelMA to PVA affects the network's porosity and release dynamics. | Altering the polymer ratio can fine-tune the pharmacokinetics of the drug by balancing hydrophilicity and diffusion.
Photoinitiator Type and Concentration | Lithium phenyl-2,4,6-trimethylbenzoylphosphinate (LAP) concentration affects the initial cross-linking of GelMA. | The type and concentration of photoinitiator indirectly influence pharmacokinetics by stabilizing the hydrogel matrix.
Swelling Behavior | Reduced swelling of hydrogels containing PVA supports sustained drug release. | This property impacts the absorption and temporal release profile, thus influencing pharmacokinetics.
Temperature Stability | Stability of PVA crystalline domains is maintained at ocular temperatures (35 °C). | This stability is relevant to pharmacokinetics as it ensures effective drug delivery under physiological conditions.