## Table 1
Component | Amount [wt%]
Triglycerides | 31.3
Free Fatty Acids | 25.1
Wax Esters | 25.2
Squalene | 13.6
Cholesterol Ester | 2.6
Cholesterol | 2.2

## Table 2
Property | Value
DSC | Sharp peaks at −25°C and 25°C [14] Melting points at 32.9°C and 42.0°C [15]
NMR | Peaks at: 5.04–5.13 ppm squalene, 4.20–4.30 ppm triglycerides, 3.96–3.99 wax esters [15] Peaks at: 5.06–5.13 ppm squalene, 4.52–4.60 ppm cholesterol esters, 4.21–4.30 ppm triglycerides and 3.96–3.99 wax esters [16]
TLC | TLC of sebum with the order of sebum components: free fatty acids (bottom), triglycerides (middle), wax esters, cholesterol esters and squalene (top). No Rf values were given; however, extract was analysed using GC‐FID [4]
Coeff. of Friction (CoF) | No information on CoF of sebum itself on skin; however, there are many publications on skin tribology, refer to Derler and Gerhardt [17]
Surface tension | 25 dyn/cm at 30°C and room temperature [12, 18]
IR | 1740 cm−1 (C – O fatty esters), 1710 cm−1 (C – O fatty acids) and 1460 cm−1 (CH2 hydrocarbons) [10]
Absorption | Absorption peaks at: 1212, 1364 nm (weak); 1720, 1760 (stronger); and 2306, 2346 nm (strong) [19]
Rheology | Viscosity 997.5 millipoises at 26.5°C and 551.9 millipoises at 38°C [12]

## Table 3
Author | Year | Squalene | Triglycerides | Wax esters | Free fatty acids | Cholesterol | Cholesterol esters | Other
Spangler et al. [26] | 1965 | ✓ | ✓ | ✓ | ✓ | ✓
Blanc et al. [29] | 1989 | ✓ | ✓ | ✓ | ✓ |  | ✓
Nelson et al. [38] | 1993 | ✓ | ✓ |  | ✓ | ✓ |  | ✓ Octadecanol
Skopp et al. [39] | 1997 | ✓ | ✓ | ✓ | ✓ | ✓
Mainkar and Jolly [40] | 2000 |  | ✓ | ✓ | ✓
Musial and Kubis [41] | 2003 | ✓ | ✓ | ✓ | ✓ | ✓
Katsuta et al. [42] | 2005 |  | ✓ |  | ✓
Stefaniak and Harvey [27] | 2006 | ✓ | ✓ | ✓ | ✓ | ✓ | ✓
Mo et al. [18] | 2007 | ✓ | ✓ | ✓ | ✓ | ✓ | ✓
Wertz [30] | 2009 | ✓ | ✓ | ✓ | ✓ |  |  | ✓ Vitamin E
Yokoi et al. [35] | 2014 | ✓ | ✓ | ✓ | ✓ | ✓ | ✓ | ✓ Carbon Black
Sisco et al. [43] | 2015 | ✓ | ✓ | ✓ | ✓ | ✓ | ✓
Galliano et al. [44] | 2017 |  |  |  | ✓ |  |  | ✓ Thermal water
Peterson et al. [36] | 2017 | ✓ | ✓ | ✓ | ✓ | ✓ |  | ✓ Water, carbon black, iron oxides, preservatives
De la Hunty [34] | 2017 | ✓ | ✓ |  | ✓ | ✓ | ✓ | ✓ Vitamin E
Spittaels and Coenye [45] | 2018 | ✓ | ✓ | ✓ | ✓ |  |  | ✓ Vitamin E
Suzuki et al. [46] | 2022 | ✓ | ✓ |  | ✓ |  |  | ✓ Diglycerides

## Table 4
Unnamed: 0 | Triglycerides | Wax esters | Free fatty acids
Unsaturated | Triolein Trimyristolein Tripalmitolein | Oleyl oleate Glyceryl trioleate | Oleic acid Palmitoleic acid Myristoleic acid Cacao butter Linoleic acid
Saturated | Trimyristin Tripalmitin Tristearin Tricaprin Tricaprylin Trilaurin Pork lard Olive oil Cotton seed oil Coconut oil Petrolatum Vegetable oil | Myristyl myristate Myristyl palmitate Palmityl palmitate Cetyl palmitate Stearyl palmitate Palmityl oleate Polyglyceryl oleate Stearyl stearate Wool wax Liquid paraffin Spermacetti wax Jojoba oil Glycerol triisostearate Isostearyl isostearate | Palmitic acid Stearic acid Myristic acid Lauric acid Cacao butter Hexanoic acid Heptanoic acid Octanoic acid Nonanonic acid Dodecanoic acid Tridecanoic acid Pentadecanoic acid Arachidic acid Hydrogenated palm oil

## Table 5
Component | Amount [wt%]
Squalene | 10.6
Wax esters | 25
Triglycerides | 33
Free fatty acids | 28.3
Cholesterol esters | 2
Free cholesterol | 4

## Table 6
Measurement | Artificial sebum | Human sebum
DSC | Melting points at −20°C, 15°C, 40°C and 55°C [55] Melting points at 30.63°C and 36.07°C [47, 66] Melting points at 33.3°C and 40.28°C [15] | Sharp peaks at −25°C and 25°C [14] Melting points at 32.9°C and 42.0°C [15]
NMR | Peaks at: 5.04–5.13 ppm squalene, 4.20–4.30 ppm triglycerides and 3.96–3.99 wax esters [15] | Peaks at: 5.04–5.13 ppm squalene, 4.20–4.30 ppm triglycerides and 3.96–3.99 wax esters [15] Peaks at: 5.06–5.13 ppm squalene, 4.52–4.60 ppm cholesterol esters, 4.21–4.30 ppm triglycerides and 3.96–3.99 wax esters [16]
TLC | Rf peaks at 0.10 fatty acids, 0.30 triglycerides, 0.70 wax monoester and 0.85 squalene [30] | TLC of sebum with the order of sebum components: free fatty acids (bottom), triglycerides (middle), wax esters, cholesterol esters and squalene (top). No Rf values were given, however, extract was analysed using GC‐FID [4]
CoF | CoF varies between 0.62 and 0.94 with varying amount of sebum applied. The more sebum on the skin, the better the lubrication [48]. Squalene increases CoF, composition of sebum has a great effect on the CoF [28] | No information on CoF of sebum itself on skin, however, many publications on skin tribology, refer to Derler and Gerhardt (2012) [17]
Surface tension | 58 dyn/cm at room temperature [18] | 25 dyn/cm at 30°C and room temperature [12, 18]
IR | 2914.65 cm−1 (CH2 asymmetric stretch), 2849.06 (CH2 symmetric stretch), 1735.33 (C–O esters) and 1710.27 (C–O fatty acids) cm−1 [110] | 1740 cm−1 (C–O fatty esters), 1710 cm−1 (C–O fatty acids) and 1460 cm−1 (CH2 hydrocarbons) [10]
Absorption | Absorption peaks at: 1210, 1390, 1414, 1728, 1760, 2306 and 2326 nm [19] | Absorption peaks at: 1212, 1364 nm (weak), 1720, 1760, 2306, 2346 nm (strong) [19]
Rheology | Shear thinning behaviour at low shear rates G′ < G″. Viscosity decreases with increasing temperature. Yield point at 25°C is 1300 Pa and at 35°C 150 Pa. No thixotropic behaviour [101] | Viscosity 997.5 millipoises at 26.5°C and 551.9 millipoises at 38°C [12]

## Freetext Data
Data | Value | Relevance
Publication Year | 2025 | Indicates the scope and historical data boundaries of the artificial sebum review.
Number of Formulations Identified | 81 | Provides insight into the breadth of artificial sebum formulations studied.
New Formulations Identified | 17 | Highlights the novelty and recent advancements in artificial sebum composition.
Human Sebum Production Rate | 1 mg/cm² every 3 hours | Explains the challenge of sourcing natural human sebum, necessitating artificial substitutes.
Components Analyzed in Artificial Sebum | Triglycerides, Wax Esters, Fatty Acids, Squalene, Cholesterol, Cholesterol Esters | Indicates the key lipid groups mimicking human sebum composition.
Chemical Composition Variance | Wide range across publications | Demonstrates the inconsistency in artificial sebum formulations and their tailored applications.
Most Common Components in Artificial Sebum | Triglycerides (32.4%), Free Fatty Acids (25.4%), Wax Esters (19.7%), Squalene (9.8%) | Explains common concentration ranges and their similarity to human sebum averages.
Human Sebum Average Concentrations | Triglycerides (31.3%), Free Fatty Acids (25.1%), Wax Esters (25.2%), Squalene (13.6%) | Provides a baseline for evaluating artificial sebum formulations.
Application Categories of Artificial Sebum | Dermal Bioaccessibility (44.4%), Dermatology Studies (23.5%), Sebum Removal (14.8%), Fingerprint Fabrication (9.9%) | Identifies primary uses and research focuses for artificial sebum.
Effect of Sebum Composition on Metal Bioaccessibility | Varies based on formulation | Demonstrates how artificial sebum composition influences experimental results involving metal penetration or dissolution.
Influence of Sebum on Drug Diffusion | Dependent on molecular structure and composition | Explains sebum's role in pharmaceutical studies and its interaction with drug molecules.
Fingerprint Mimicry Challenges | Composition variability and surface interaction differences | Addresses the complexity of mimicking real fingermarks using artificial sebum.
Physicochemical Characterization Techniques | DSC, NMR, TLC, CoF, IR, Rheology | Highlights methods for understanding artificial sebum properties compared to human sebum.
Artificial Sebum Melting Points | Range: -20°C to 40°C | Discusses thermophysical behaviors essential for mimicking human sebum phase stability under skin-like conditions.
Artificial Sebum Surface Tension | 58 dyn/cm | Indicates discrepancies between human and artificial sebum, impacting adhesion studies.
Tribological Characteristics | Affected by squalene and fatty acid concentrations | Demonstrates the mechanical behavior of sebum and its impact on skin irritation and lubrication.
Particle Adhesion to Sebum-Coated Surfaces | High adhesion to hydrophobic substrates | Discusses practical implications for textiles and cleaning technologies.
Bacterial Growth Preference in Sebum | Varies by strain and concentration | Explains antimicrobial effects and dermatological applications of artificial sebum.
Challenges in Standardizing Artificial Sebum | Variations in human sebum across individuals | Highlights barriers to consistency, emphasizing personalized approaches.
Potential Applications | Personalized cosmetics, drug delivery systems, antimicrobial skincare | Details future prospects linked to better sebum characterization.
Molecular Dynamics Model | MD model simulated sebum in water and vacuum environments | The molecular dynamics model is a simulation approach that provides insight into sebum properties and interactions at the molecular level, enabling research into penetration studies and dermatological applications.
Hamster Sebum Compared with Human Sebum | NMR peaks identified for comparison | Hamster sebum comparison serves as a proxy to determine similarities and deviations from human sebum composition, aiding in refining artificial sebum formulations.
Differential Scanning Calorimetry | Multi-phase melting points determined | DSC characterization allows temperature-dependent phase analysis, critical for ensuring artificial sebum mimics biophysical behavior of human sebum.
Melting points of artificial sebum | −20°C, 15°C, 40°C, and 55°C | Relevant: These melting points were determined from differential scanning calorimetry (DSC) and indicate the phase transitions of artificial sebum compared to human sebum.
Human sebum melting points | 32.9°C and 42.0°C | Relevant: These values were derived from human sebum analysis and serve as a benchmark for comparison with artificial sebum formulations.
Absorption peaks of human sebum | 1740 cm−1 (C–O fatty esters), 1710 cm−1 (C–O fatty acids), and 1460 cm−1 (CH2 hydrocarbons) | Relevant: These IR peaks describe the key functional groups in human sebum, used to validate artificial sebum formulations.
Absorption peaks of artificial sebum | 1750 cm−1 (esters), 1710 cm−1 (fatty acids), and 1390 cm−1 (stretching vibrations) | Relevant: These peaks were characterized in artificial sebum using infrared spectroscopy and compared to natural sebum.
NMR peaks (Human sebum) | 5.06–5.13 ppm squalene, 4.52–4.60 ppm cholesterol esters | Relevant: These peaks from human sebum NMR data were used to evaluate the accuracy of artificial sebum by comparing resonance shifts.
NMR peaks (Artificial sebum) | 5.04–5.13 ppm squalene, 4.20–4.30 ppm triglycerides | Relevant: Artificial sebum formulations were tested via NMR to verify component resemblance to human sebum.
Melting points (Artificial sebum by Lu et al.) | 33.3°C and 40.28°C | Relevant: These values show estimates closer to human sebum melting points and were derived using DSC analysis.
TLC Rf values (Artificial sebum) | 0.10 (fatty acids), 0.30 (triglycerides), 0.70 (wax monoesters), and 0.85 (squalene) | Relevant: Thin-layer chromatography was used to determine sebum chemical stability and composition categories.
Surface tension (Artificial sebum) | 58 dyn/cm | Relevant: Surface tension data was derived from direct measurements and compared to human sebum, which is around 25 dyn/cm.
Viscosity of human sebum | 997.5 millipoises at 26.5°C, 551.9 millipoises at 38°C | Relevant: Highlights natural sebum flow properties for comparison against artificial sebum viscosity results.
Viscosity of artificial sebum | 1300 Pa at 25°C and 150 Pa at 35°C | Relevant: Derived from rheological measurements showing temperature-dependent changes in artificial sebum.
Coefficient of Friction (CoF) | 0.20 to 0.80 artificial sebum formulations based on composition | Relevant: Friction experiments indicate the variance due to different concentrations of components like squalene and fatty acids.
Surface free energy (Artificial sebum) | 45 mJ m−2 | Relevant: Determined from molecular interactions in artificial sebum and compared with thin films on skin mimics.
IR peaks (Artificial sebum) | 2914.65 cm−1 (CH2 asymmetric stretch), 1735.33 cm−1 (C–O esters) | Relevant: Infrared testing of artificial sebum for functional group identification and validation against human sebum.
Yield point (Artificial sebum at 25°C) | 1300 Pa | Relevant: Shear thinning behaviour quantified for artificial sebum formulations to understand mechanical properties.
Contact angle with artificial sebum | Increased with higher lipid concentrations | Relevant: Test results on skin models show hydrophobic lipid-layer rearrangement effects for artificial sebum.
Bioaccessibility effect | Increased lag time of metal permeation, e.g., Copper | Relevant: Dermal testing with artificial sebum formulations demonstrates differences in bioaccessibility depending on experimental components.
Surface adhesion of pollutants | Increased friction resistance with polluted sebum at 0.4 to 0.8 N sliding forces | Relevant: Particle adhesion studies reveal how sebum component variability impacts hair substrate friction behaviour.
Transport kinetic properties | Interaction of molecules with sebum affects their thermodynamic and transport kinetic properties | This is relevant as the transport kinetic properties are impacted by sebum's composition, which is crucial for understanding how drug molecules interact and diffuse.
Molecular weight effects | Increasing molecular weight reduces diffusivity of drugs in sebum | This factor is directly tied to pharmacokinetics as molecular size influences absorption rates and penetration.
Molecular charge effects | Charged molecules move slower in sebum compared to neutral ones | This is relevant because the charge of drug molecules alters their pharmacokinetic profile by influencing their diffusion in sebum.
Bioaccessibility dependence | Dermal bioaccessibility of drugs alters depending on the component mixture in artificial sebum | Relevant because bioaccessibility impacts the effectiveness and speed of drug delivery via transdermal pathways.
Drug miscibility | Drug delivery vehicles miscible with sebum improve effectiveness for transdermal delivery | This is relevant because closely mimicking human sebum characteristics can optimize pharmacokinetics of drugs delivered through the skin.
Partition coefficients | Presence of fatty acids in sebum affects drug partition coefficients | Partitioning behavior is a key pharmacokinetic factor affecting drug absorption.
Diffusion impact | Hydrophobic materials in artificial sebum reduce melting point influencing thermodynamic properties of drugs | Affects drug diffusion rates, which is crucial for pharmacokinetics modeling in topical drug studies.
Drug retention | Sebum presence on work surfaces increases retention and longevity of drugs through reduced evaporation | Understanding how sebum stabilizes drugs informs pharmacokinetics regarding drug persistence and skin uptake.