## Table 1
Formulation code_Formulation code | Ratio of CHL and SL_Ratio of CHL and SL | Amount of drug (mg)_LZ | Amount of drug (mg)_NM | % Drug loading_LZ | % Drug loading_NM | EE_LZ | EE_NM
LZNMLNs-1 | 1 : 1 | 10 | 10 | 5.38 ± 0.40 | 3.96 ± 0.20 | 59.9 ± 0.50 | 51.3 ± 1.41
LZNMLNs-2 | 1 : 2 | 10 | 10 | 10.35 ± 0.60 | 9.13 ± 0.70 | 72.1 ± 1.71 | 70.1 ± 0.70
LZNMLNs-3 | 1 : 1.5 | 10 | 10 | 7.89 ± 0.30 | 7.95 ± 0.40 | 63.2 ± 0.70 | 67.2 ± 0.21

## Table 2
Composition | LZNMLNs2G1 | LZNMLNs2G2 | LZNMLNs2G3
Carbopol 934P (%w/w) | 1 | 0.8 | 0.5
HPMC E15M (%w/w) | 0.5 | 1.5 | 1
Azadirachta indica gum (% w/w) | 1 | 0.5 | 1.5
Propylene glycol | 5 mL | 5 mL | 5 mL
Ascorbic acid | 4 mg | 4 mg | 4 mg
LZNMLNs2 | 30 mg | 30 mg | 30 mg
Span 80 (%) | 0.5 | 0.5 | 0.5
10% NaOH solution | q.s | q.s | q.s
Double distilled water | 50 mL (q.s.) | 50 mL (q.s.) | 50 mL (q.s.)

## Table 3
Formulation | pH | Viscosity (cps) | Mucoadhesive strength (gf) | Spreadability (g cm per sec) | Extrudability (%)
LZNNLNs2G1 | 4.34 ± 0.12 | 34 231 ± 68 | 19.61 ± 2.31 | 6.82 ± 0.12 | 91.04 ± 0.17b
LZNNLNs2G2 | 4.32 ± 0.10 | 43 126 ± 84 | 26.32 ± 1.02 | 5.03 ± 0.42 | 78.2 ± 0.78a
LZNNLNs2G3 | 4.56 ± 0.22 | 39 092 ± 92 | 21.23 ± 1.14 | 5.92 ± 0.24 | 83.43 ± 1.5b

## Table 4
Parameters | Marketed gel (candid V) | LZNMLNs2G2 (LZ) | LZNMLNs2G2 (NM)
T max (h) | 2 | 4 | 4
C max (ng mL−1) | 781.13 ± 55.07 | 927.63 ± 38.667 | 769.21 ± 43.67
AUC0-t (ng h mL−1) | 5199.60 ± 56.18 | 10 110.88 ± 143.87 | 6944.10 ± 78.93
K el (h−1) | 0.157 ± 0.032 | 0.087 ± 0.021 | 0.097 ± 0.25
AUC0-inf (ng h mL−1) | 5346.78 ± 76.23 | 11 828.00 ± 103.87 | 7888.45 ± 92.71
AUMC0-t (ng h2 mL−1) | 29 349.84 ± 1121.32 | 83 542.28 ± 172.18 | 54 446.91 ± 192.13
AUMC0-inf (ng h2 mL−1) | 33 819.15 ± 172.19 | 144 276.01 ± 202.12 | 86 823.81 ± 198.02
Half-life (h) | 4.41 ± 0.13 | 7.88 ± 0.21 | 7.13 ± 0.26
MRT (h) | 5.64 ± 0.16 | 8.26 ± 0.24 | 7.84 ± 0.27

## Table 5
RECEPTOR (PDB ID) | 14- α-demethylase (5TZ1) | Sequanlene epoxidase (4MAI) | Delta(14)-sterol reductase (4QUV) | Thymidylate synthase (5UIV)
Luliconazole
Niacinamide

## Freetext Data
Data | Value | Relevance
Average vesicle size of optimized LZNMLNs | 126.40 ± 1.30 nm | Relevant as it directly impacts drug encapsulation and permeability for effective topical delivery in vaginal candidiasis treatment.
Polydispersity Index (PDI) of optimized LZNMLNs | 0.276 | Relevant because a low PDI indicates uniform particle distribution, essential for consistent drug delivery and therapeutic outcomes.
Zeta potential of optimized LZNMLNs | −34.6 ± 0.8 mV | Relevant as it indicates stability of the formulation and its interaction with mucus layers in the vaginal environment.
Entrapment efficiency of LZ in LZNMLNs | 72.1 ± 1.7% | Relevant for assessing the ability of nanocarriers to load and sustain therapeutic drugs effectively.
Entrapment efficiency of NM in LZNMLNs | 70.1 ± 0.7% | Relevant for understanding drug retention and treatment efficacy in dual-drug therapies.
Release of LZ from LZNMLNs2 over 12 hours | 75.71 ± 2.79% | Relevant for evaluating sustained drug release and maintaining therapeutic concentrations in treating infections.
Release of NM from LZNMLNs2 over 12 hours | 67.61 ± 2.65% | Relevant as sustained release avoids burst release and ensures prolonged therapeutic effects.
Percentage permeation of LZ through vaginal epithelial mucosa (from LZNMLNs2G2) | 61.08 ± 3.59% | Relevant as improved drug permeation enhances localized treatment efficacy in vaginal candidiasis.
Percentage permeation of NM through vaginal epithelial mucosa (from LZNMLNs2G2) | 56.74 ± 1.87% | Relevant for effective co-delivery and synergy in antimicrobial treatment.
Zone of inhibition against Candida albicans (LZNMLNs2G2 gel) | 34 ± 2 mm | Relevant for demonstrating superior antifungal activity compared to commercial gel formulations.
Zone of inhibition of Candid V gel | 18 ± 1 mm | Relevant for comparative performance analysis and evidencing the formulation improvement.
Cell viability after treatment with LZNMLNs2G2 gel | 86.75 ± 3.29% at the highest drug concentration | Relevant for confirming non-toxicity and biocompatibility of the formulation for topical applications.
Swelling percentage over 8 hours of LZNMLNs2G2 gel | 620.56 ± 25.29% | Relevant for bio-adhesion and retention at the application site, which influences drug effectiveness.
Maximum plasma concentration (Cmax) of LZ from LZNMLNs2G2 gel | 927.63 ± 38.667 ng/mL | Relevant for demonstrating the enhanced bioavailability compared to conventional formulations.
Maximum plasma concentration (Cmax) of NM from LZNMLNs2G2 gel | 769.21 ± 43.67 ng/mL | Relevant for assessing the pharmacokinetic improvements of nanocarrier systems in drug delivery.
Time to maximum plasma concentration (Tmax) for LZ | 4 hours | Relevant for understanding the sustained drug-release profile affecting therapeutic efficacy.
Time to maximum plasma concentration (Tmax) for NM | 4 hours | Relevant for evaluating pharmacokinetic stability for co-administered drugs.
Treatment duration to recover vaginal infection (LZNMLNs2G2-treated rabbits) | 7 days | Relevant as it demonstrates faster recovery compared to commercial formulations, proving clinical effectiveness.
Treatment duration to recover vaginal infection (Candid V-treated rabbits) | 10 days | Relevant for contextualizing the advantage of optimized formulations in expedited therapeutic outcomes.
Patient Population | Female albino rabbits, 10–12 weeks old, 3.0 ± 0.2 kg | Relevant as the study uses an animal model to predict pharmacokinetics, which is essential for understanding drug behavior before clinical trials.
Sample Size | Two experimental groups: Group I (optimized LZNMLNs-gel) and Group II (Candid V gel) | The sample grouping is essential for comparative analysis of the pharmacokinetics of the novel gel versus the commercial product.
Baseline Correction | Blood samples taken before formulation application | Ensures accurate measurement of LZ and NM plasma levels by establishing a baseline.
Sampling Time Points | Blood samples collected at various intervals post-application | Relevant for constructing plasma concentration vs. time profiles vital for PK parameter calculation.
Blood Processing | Blood samples centrifuged at 5000 rpm for 10 min to separate plasma | Key for isolating plasma, where drug concentration is measured.
Extraction Method | Plasma mixed with acetonitrile-ethanol (1:1) for drug extraction | Critical for accurate quantification of drug levels in plasma.
Analysis Method | Plasma concentration analyzed using LCMS/MS | Ensures precise measurement and accurate PK data for LZ and NM.
Study Protocol Approval | IAEC/SPS/SOA/127/2023 approved by Siksha ‘O’ Anusandhan University, Bhubaneswar, India | Relevant to confirm ethical compliance and validity of the study design.
Fasting Protocol | Rabbits were kept fasting overnight prior to the study | Necessary to minimize variability in drug absorption.
Treatment Application | 1% w/w of LZNMLNs-gel and Candid V gel applied to the rabbit vaginal area for pharmacokinetic analysis | Directly relevant for testing topical drug absorption in the PK study.
Drug release kinetic model | First-order | The release kinetics of luliconazole and niacinamide from lipid-based nanocarriers followed a first-order model indicating diffusion and erosion-controlled release, relevant for sustained delivery in treating vaginal candidiasis.
Ex vivo permeation | Analysis of goat mucosa | Evaluating drug permeation through excised goat vaginal mucosa models provides insights into drug absorption relevant for localized topical delivery systems tailored for vaginal infections.
In vivo model | Rabbit vaginal infection model | A rabbit model was used to examine the therapeutic efficacy and pharmacokinetics of the optimized lipid nanocarrier gel, showing its relevance for preclinical drug delivery systems in vaginal infection treatments.
Docking model | In silico docking | Molecular docking was used to predict drug affinity with fungal proteins, underpinning drug mechanism exploration and therapeutic relevance for antifungal activity against Candida albicans.
Average Vesicle Size (Z-avg) | 126.40 ± 1.30 nm | Relevance: This parameter is used to measure the nanosize of the lipid nanocarrier (LZNMLNs2) and was determined using a zeta sizer.
Polydispersity Index (PDI) | 0.376 | Relevance: Indicates monodispersed vesicle size distribution, measured with a zeta sizer for dispersion quality assessment.
Zeta Potential | −34.6 ± 0.8 mV | Relevance: Represents stability of colloidal dispersion; estimated using a zeta sizer.
Drug Loading for LZ | 10.35% | Relevance: Indicates the amount of luliconazole encapsulated and was determined by UV spectrophotometry.
Drug Loading for NM | 9.13% | Relevance: Indicates niacinamide encapsulated concentration, assessed via UV spectrophotometry.
Entrapment Efficiency (EE) for LZ | 72.1 ± 1.7% | Relevance: Percentage of luliconazole successfully entrapped in LNs, measured using UV spectrophotometry.
Entrapment Efficiency (EE) for NM | 70.1 ± 0.7% | Relevance: Niacinamide entrapment percentage in LNs, measured via UV spectrophotometry.
pH of Gel Formulation | 4.32 ± 0.10 to 4.56 ± 0.22 | Relevance: Ensures compatibility with vaginal pH, measured using a pH meter.
Viscosity of LZNMLNs2G2 | 43,126 ± 84 cps | Relevance: Determines flow behavior for topical application, measured using a Brookfield viscometer.
Spreadability | 5.03 ± 0.42 g cm per sec | Relevance: Evaluates ease of gel spreading during use; established through slip and drag analysis.
Extrudability | 78.2 ± 0.78% | Relevance: Indicates user-friendly application properties, measured using tube extrusion method.
Bio-adhesive Strength | 26.32 ± 1.02 g | Relevance: Assesses adhesion to vaginal epithelium; crucial for prolonged drug residence at the infection site.
Swelling Index | 620.56 ± 25.29% | Relevance: Reflects ability to maintain and release drugs at target; measured over 8 hours.
Zone of Inhibition (ZOI) | 34 ± 2 mm | Relevance: Antifungal efficacy against Candida albicans; determined using agar well diffusion method.
Cell Viability (% at 1200 μg/mL) | 86.75 ± 3.29% | Relevance: Non-toxicity of gel confirmed via MTT assay on vaginal epithelial cells.
Maximum Plasma Drug Concentration (Cmax, LZ) | 927.63 ± 38.667 ng mL−1 | Relevance: Indicator of bioavailability; estimated using LCMS/MS plasma analysis in rabbits.
Time Taken to Reach Maximum Plasma Concentration (Tmax, LZ) | 4 h | Relevance: Demonstrates sustained drug release; identified via pharmacokinetic study in rabbit model.
Area Under Curve (AUC0-t, LZ) | 10,110.88 ± 143.87 ng h mL−1 | Relevance: Measures drug exposure over time, analyzed through LCMS/MS.
Mean Residence Time (MRT, LZ) | 8.26 ± 0.24 h | Relevance: Reflects retention of therapeutic drug levels in plasma; estimated through pharmacokinetics.
Elimination Rate Constant (Kel, LZ) | 0.087 ± 0.021 h−1 | Relevance: Shows rate of drug plasma clearance; determined from LCMS/MS analysis.
Docking Score for LZ (14-α-demethylase) | −13.44 kcal mol−1 | Relevance: Confirms molecular interaction with Candida protein; determined via AutoDock Tools 1.5.6.
Docking Score for NM (Thymidylate Synthase) | −7.17 kcal mol−1 | Relevance: Validates NM interaction in Candida-related applications; derived from in silico predictive modeling.
Tmax | 4 hours for both LZ and NM from LZNMLNs2G2 | Tmax indicates the time to reach maximum plasma concentration, relevant for assessing the time-dependent absorption and effectiveness of the formulation in pharmacokinetics.
Cmax | 927.63 ± 38.667 ng/mL for LZ and 769.21 ± 43.67 ng/mL for NM from LZNMLNs2G2 | Cmax provides information on the peak plasma concentration, which is a key pharmacokinetic parameter affected by absorption efficiency and sustained release properties.
Mean Residence Time (MRT) | 8.26 ± 0.24 hours for LZ and 7.84 ± 0.27 hours for NM from LZNMLNs2G2 | MRT indicates the duration of the drug’s presence in systemic circulation, showing sustained release and prolonged therapeutic effect.
AUC0-t | 10,110.88 ± 143.87 ng h/mL for LZ and 6944.10 ± 78.93 ng h/mL for NM from LZNMLNs2G2 | AUC represents the total drug exposure over time, influenced by sustained release and bioavailability from nanocarrier-laden gel formulations.
Elimination Rate Constant (Kel) | 0.087 ± 0.021 h^(-1) for LZ and 0.097 ± 0.25 h^(-1) for NM from LZNMLNs2G2 | Kel affects the clearance rate and retention duration in plasma, influenced by encapsulation and sustained release properties.
Bio-adhesion | Excellent bio-adhesive properties of LZNMLNs2G2 | Bio-adhesion increases the residence time of the gel at the application site, enhancing localized drug absorption and improving pharmacokinetics.
Nano-size of lipid carriers | 126.40 ± 1.30 nm (optimized formulation) | Nano-size contributes to enhanced surface area and permeation, improving drug absorption and systemic exposure, influencing pharmacokinetics.
Sustained release of drugs | 75.71 ± 2.79% for LZ and 67.61 ± 2.65% for NM over 12 hours | Sustained release prevents rapid depletion of drugs, maintaining therapeutic levels and improving pharmacokinetic parameters like MRT and AUC.
Viscosity | Range from 34,231 ± 68 cps to 43,126 ± 84 cps | Viscosity affects spreadability and retention, contributing to prolonged exposure at the application site and improved pharmacokinetics.
Apparent permeability coefficient | Higher flux values of 246.32 ± 14.46 μg cm^(-2) h^(-1 for LZ and 228.78 ± 7.54 μg cm^(-2) h^(-1 for NM | Enhanced permeation improves localized drug delivery to systemic circulation, influencing pharmacokinetic factors like Cmax and AUC.