## Table 1
Formulation code_Formulation code | Drug layer_PEO type (kDa) | Drug layer_PEO amount (mg) | Drug layer_NaCl amount (mg) | Drug layer_Drug amount (mg) | Drug layer_Mg. Stearate (mg) | Push layer_PEO type (kDa) | Push layer_PEO amount (mg) | Push layer_NaCl amount (mg) | Push layer_Mg. Stearate (mg) | Push layer_Fe2O3 (mg) | Coating weight gain (%)_Coating weight gain (%) | Orifice diameter (mm)_Orifice diameter (mm)
F1-F3 | WSRN-10 (100), WSR N-80 (200), WSRN-750 (300) | 200 | 35 | 30 | 3 | WSR Coagulant (5000) | 60 | 35 | 1 | 1 | 8 | 0.6
F4-F6 | WSR N-80 (200) | 200, 250, 300 | 35 | 30 | 3 | WSR Coagulant (5000) | 60 | 35 | 1 | 1 | 8 | 0.6
F7-F9 | WSR N-80 (200) | 200 | 20, 35, 50 | 30 | 3 | WSR Coagulant (5000) | 60 | 35 | 1 | 1 | 8 | 0.6
F10-F12 | WSR N-80 (200) | 200 | 35 | 5, 15, 30 | 3 | WSR Coagulant (5000) | 60 | 35 | 1 | 1 | 8 | 0.6
F13-F15 | WSR N-80 (200) | 200 | 35 | 30 | 3 | WR 301 (4000), WSR Coagulant (5000), 303 WSR (7000) | 60 | 35 | 1 | 1 | 8 | 0.6
F16-F18 | WSR N-80 (200) | 200 | 35 | 30 | 3 | WSR Coagulant (5000) | 40, 60, 80 | 35 | 1 | 1 | 8 | 0.6
F19-F21 | WSR N-80 (200) | 200 | 35 | 30 | 3 | WSR Coagulant (5000) | 60 | 20, 35, 50 | 1 | 1 | 8 | 0.6
F22-F24 | WSR N-80 (200) | 200 | 35 | 30 | 3 | WSR Coagulant (5000) | 60 | 35 | 1 | 1 | 4, 8, 12 | 0.6
F25-F27 | WSR N-80 (200) | 200 | 35 | 30 | 3 | WSR Coagulant (5000) | 60 | 35 | 1 | 1 | 8 | 0.3, 0.6, 0.9

## Table 2
Input parameter | Value | Source
Molecular weight (MW) (g/mol) | 435.89 | ADMET Predictor™
Log P | 1.36 | Sengupta et al. 42
pKa | 13.6, 1.6 | Takács-Novák et al. 43
Solubility (mg/L) | Solubility (mg/L) | Solubility (mg/L)
Aqueous | 7 | Willmann et al. 44
FaSSIF | 20 | 44
FeSSIF | 80 | 44
Jejunal effective permeability (Peff) (cm/s ×10− 4) | 3.859 | ADMET Predictor™
Unbound percent in human plasma (% Fup) | 5.1 | 44
Human blood to plasma concentration ratio (Rbp) | 0.72 | ADMET Predictor™
Cl (L/h) | 5.314 | PKPlus™
K12 | 0.1112 | PKPlus™
K21 | 0.0714 | PKPlus™
Vc (L/kg) | 0.5475 | PKPlus™

## Table 3
Formulation code_Formulation code | Drug layer_Rivaroxaban (mg) | Drug layer_PEO N-80 (mg) | Drug layer_NaCl (mg) | Drug layer_Avicel (mg) | Drug layer_Mg. Stearate (mg) | Push layer_PEO coagulant (mg) | Push layer_NaCl (mg) | Push layer_Avicel (mg) | Push layer_Mg. Stearate (mg) | Push layer_Fe2O3 (mg) | Coating weight gain (%)_Coating weight gain (%) | Orifice diameter (mm)_Orifice diameter (mm)
F1 | 30 | 200 | 35 | 32 | 3 | 26.36 | 35 | 86.64 | 1.5 | 0.5 | 8 | 0.6
F2 | 30 | 200 | 20 | 47 | 3 | 40 | 35 | 73 | 1.5 | 0.5 | 4 | 0.6
F3 | 30 | 200 | 20 | 47 | 3 | 40 | 35 | 73 | 1.5 | 0.5 | 12 | 0.6
F4 | 30 | 200 | 50 | 17 | 3 | 40 | 35 | 73 | 1.5 | 0.5 | 12 | 0.6
F5 | 30 | 200 | 50 | 17 | 3 | 40 | 35 | 73 | 1.5 | 0.5 | 4 | 0.6
F6 | 30 | 200 | 35 | 32 | 3 | 60 | 35 | 53 | 1.5 | 0.5 | 8 | 0.6
F7 | 30 | 200 | 60.2 | 6.8 | 3 | 60 | 35 | 53 | 1.5 | 0.5 | 8 | 0.6
F8 | 30 | 200 | 35 | 32 | 3 | 60 | 35 | 53 | 1.5 | 0.5 | 8 | 0.6
F9 | 30 | 200 | 35 | 32 | 3 | 60 | 35 | 53 | 1.5 | 0.5 | 8 | 0.6
F10 | 30 | 200 | 9.8 | 57.2 | 3 | 60 | 35 | 53 | 1.5 | 0.5 | 8 | 0.6
F11 | 30 | 200 | 35 | 32 | 3 | 60 | 35 | 53 | 1.5 | 0.5 | 14.7 | 0.6
F12 | 30 | 200 | 35 | 32 | 3 | 60 | 35 | 53 | 1.5 | 0.5 | 8 | 0.6
F13 | 30 | 200 | 35 | 32 | 3 | 60 | 35 | 53 | 1.5 | 0.5 | 8 | 0.6
F14 | 30 | 200 | 35 | 32 | 3 | 60 | 35 | 53 | 1.5 | 0.5 | 8 | 0.6
F15 | 30 | 200 | 35 | 32 | 3 | 60 | 35 | 53 | 1.5 | 0.5 | 1.3 | 0.6
F16 | 30 | 200 | 20 | 47 | 3 | 80 | 35 | 33 | 1.5 | 0.5 | 4 | 0.6
F17 | 30 | 200 | 20 | 47 | 3 | 80 | 35 | 33 | 1.5 | 0.5 | 12 | 0.6
F18 | 30 | 200 | 50 | 17 | 3 | 80 | 35 | 33 | 1.5 | 0.5 | 12 | 0.6
F19 | 30 | 200 | 50 | 17 | 3 | 80 | 35 | 33 | 1.5 | 0.5 | 4 | 0.6
F20 | 30 | 200 | 35 | 32 | 3 | 93.6 | 35 | 19.4 | 1.5 | 0.5 | 8 | 0.6

## Table 4
Type of tablets_Type of tablets | Formulation code_Formulation code | Physical characteristics (n = 20)_Weight (mg) | Physical characteristics (n = 20)_Thickness (mm) | Physical characteristics (n = 20)_Diameter (mm) | Physical characteristics (n = 20)_Hardness (kg) | Physical characteristics (n = 20)_Friability (%) | Chemical characteristics (n = 20)_Content uniformity (%)
Uncoated tablets | F1 | 450.23 ± 2.14 | 5.52 ± 0.05 | 10.02 ± 0.01 | 8.31 ± 2.56 | 0.44 ± 0.03 | 101 ± 2.34
Uncoated tablets | F2–F3 | 449.34 ± 1.98 | 5.50 ± 0.07 | 10.03 ± 0.03 | 9.12 ± 1.45 | 0.61 ± 0.11 | 99 ± 3.45
Uncoated tablets | F4–F5 | 446.12 ± 3.13 | 5.53 ± 0.02 | 10.02 ± 0.05 | 7.45 ± 0.71 | 0.56 ± 0.04 | 103 ± 1.07
Uncoated tablets | F–6, F8–F9, F12–F14 | 451.73 ± 1.87 | 5.51 ± 0.07 | 10.03 ± 0.01 | 7.89 ± 1.24 | 0.41 ± 0.19 | 104 ± 1.34
Uncoated tablets | F7 | 450.87 ± 3.02 | 5.53 ± 0.02 | 10.01 ± 0.04 | 9.23 ± 0.94 | 0.39 ± 0.06 | 103 ± 4.87
Uncoated tablets | F10 | 449.88 ± 1.67 | 5.53 ± 0.09 | 10.02 ± 0.01 | 10.01 ± 0.76 | 0.17 ± 0.06 | 97 ± 6.34
Uncoated tablets | F11 | 450.34 ± 2.22 | 5.50 ± 0.09 | 10.01 ± 0.01 | 8.67 ± 1.34 | 0.41 ± 0.14 | 101 ± 3.34
Uncoated tablets | F15 | 452.43 ± 2.01 | 5.52 ± 0.03 | 10.02 ± 0.01 | 9.23 ± 2.04 | 0.38 ± 0.11 | 105 ± 5.34
Uncoated tablets | F16–F17 | 448.29 ± 3.01 | 5.53 ± 0.09 | 10.00 ± 0.02 | 8.34 ± 1.23 | 0.48 ± 0.02 | 102 ± 3.39
Uncoated tablets | F18–F19 | 450.11 ± 1.87 | 5.52 ± 0.08 | 10.03 ± 0.01 | 10.02 ± 0.59 | 0.11 ± 0.06 | 103 ± 1.99
Uncoated tablets | F20 | 449.89 ± 2.45 | 5.53 ± 0.05 | 10.01 ± 0.05 | 8.39 ± 0.87 | 0.43 ± 0.13 | 101 ± 5.03
Coated tablets | F1 | 486.24 ± 2.45 | 5.96 ± 0.04 | 10.82 ± 0.02 |  |  | 105 ± 4.47
Coated tablets | F2 | 485.28 ± 2.23 | 5.75 ± 0.06 | 10.46 ± 0.01 |  |  | 102 ± 2.98
Coated tablets | F3 | 503.26 ± 2.61 | 6.19 ± 0.05 | 11.24 ± 0.03 |  |  | 99 ± 4.26
Coated tablets | F4 | 499.65 ± 4.18 | 6.19 ± 0.02 | 11.22 ± 0.03 |  |  | 101 ± 2.78
Coated tablets | F5 | 465.31 ± 2.44 | 5.76 ± 0.04 | 10.45 ± 0.02 |  |  | 105 ± 3.16
Coated tablets | F6 | 487.97 ± 2.63 | 5.95 ± 0.02 | 10.83 ± 0.04 |  |  | 102 ± 2.76
Coated tablets | F7 | 486.93 ± 3.41 | 5.97 ± 0.03 | 10.81 ± 0.03 |  |  | 103 ± 5.87
Coated tablets | F8 | 487.97 ± 2.63 | 5.95 ± 0.02 | 10.83 ± 0.04 |  |  | 102 ± 2.76
Coated tablets | F9 | 487.97 ± 2.63 | 5.95 ± 0.07 | 10.83 ± 0.02 |  |  | 102 ± 2.76
Coated tablets | F10 | 485.87 ± 2.56 | 5.97 ± 0.02 | 10.82 ± 0.03 |  |  | 97 ± 7.12
Coated tablets | F11 | 516.63 ± 4.05 | 6.30 ± 0.04 | 11.48 ± 0.04 |  |  | 101 ± 2.67
Coated tablets | F12 | 487.97 ± 2.63 | 5.95 ± 0.02 | 10.83 ± 0.04 |  |  | 102 ± 2.76
Coated tablets | F13 | 487.97 ± 2.63 | 5.95 ± 0.02 | 10.83 ± 0.04 |  |  | 102 ± 2.76
Coated tablets | F14 | 487.97 ± 2.63 | 5.95 ± 0.02 | 10.83 ± 0.04 |  |  | 102 ± 2.76
Coated tablets | F15 | 458.76 ± 1.78 | 5.59 ± 0.05 | 10.16 ± 0.02 |  |  | 104 ± 2.67
Coated tablets | F16 | 469.46 ± 2.35 | 5.76 ± 0.03 | 10.42 ± 0.05 |  |  | 103 ± 1.89
Coated tablets | F17 | 503.42 ± 1.69 | 6.21 ± 0.04 | 11.23 ± 0.01 |  |  | 101 ± 3.76
Coated tablets | F18 | 505.47 ± 3.36 | 6.19 ± 0.04 | 11.26 ± 0.06 |  |  | 99 ± 3.79
Coated tablets | F19 | 467.53 ± 2.27 | 5.75 ± 0.06 | 10.43 ± 0.03 |  |  | 103 ± 2.26
Coated tablets | F20 | 485.69 ± 3.05 | 5.97 ± 0.01 | 10.81 ± 0.04 |  |  | 101 ± 4.05

## Table 5
Formulations_Formulations | Zero Order_k0 | Zero Order_Rsqr | First Order_k− 1 | First Order_Rsqr | Higuchi_kH | Higuchi_Rsqr | Korsmeyer-Peppas_kKP | Korsmeyer-Peppas_n | Korsmeyer-Peppas_Rsqr | Hixon Crowell_kHC | Hixon Crowell_Rsqr | Weibull_α | Weibull_β | Weibull_Rsqr
F1 | 9.135 | 0.994 | 0.141 | 0.933 | 25.471 | 0.866 | 10.854 | 0.921 | 0.988 | 0.046 | 0.962 | 65.623 | 2.123 | 0.998
F2 | 9.926 | 0.988 | 0.196 | 0.935 | 28.326 | 0.909 | 18.284 | 0.719 | 0.957 | 0.058 | 0.978 | 12.509 | 1.621 | 0.999
F3 | 8.045 | 0.995 | 0.112 | 0.942 | 22.294 | 0.848 | 8.263 | 0.988 | 0.993 | 0.038 | 0.966 | 54.143 | 1.899 | 0.999
F4 | 9.387 | 0.993 | 0.16 | 0.908 | 26.377 | 0.872 | 13.189 | 0.844 | 0.965 | 0.05 | 0.962 | 45.537 | 2.074 | 0.999
F5 | 9.835 | 0.966 | 0.205 | 0.99 | 28.392 | 0.966 | 22.002 | 0.628 | 0.986 | 0.059 | 0.999 | 7.951 | 1.306 | 0.998
F6 | 10.629 | 0.959 | 0.248 | 0.947 | 30.798 | 0.931 | 24.782 | 0.61 | 0.946 | 0.071 | 0.983 | 15.063 | 1.842 | 0.998
F7 | 10.46 | 0.964 | 0.227 | 0.969 | 30.192 | 0.954 | 23.274 | 0.631 | 0.975 | 0.066 | 0.988 | 15.678 | 1.711 | 0.991
F8 | 10.629 | 0.959 | 0.248 | 0.947 | 30.798 | 0.931 | 24.782 | 0.61 | 0.946 | 0.071 | 0.983 | 15.063 | 1.842 | 0.998
F9 | 10.629 | 0.959 | 0.248 | 0.947 | 30.798 | 0.931 | 24.782 | 0.61 | 0.946 | 0.071 | 0.983 | 15.063 | 1.842 | 0.998
F10 | 8.401 | 0.986 | 0.119 | 0.901 | 23.21 | 0.827 | 8.347 | 1.003 | 0.979 | 0.04 | 0.95 | 34.39 | 1.832 | 1
F11 | 9.281 | 0.984 | 0.15 | 0.907 | 25.926 | 0.86 | 11.634 | 0.897 | 0.973 | 0.048 | 0.957 | 24.285 | 1.81 | 0.997
F12 | 10.629 | 0.959 | 0.248 | 0.947 | 30.798 | 0.931 | 24.782 | 0.61 | 0.946 | 0.071 | 0.983 | 15.063 | 1.842 | 0.998
F13 | 10.629 | 0.959 | 0.248 | 0.947 | 30.798 | 0.931 | 24.782 | 0.61 | 0.946 | 0.071 | 0.983 | 15.063 | 1.842 | 0.998
F14 | 10.629 | 0.959 | 0.248 | 0.947 | 30.798 | 0.931 | 24.782 | 0.61 | 0.946 | 0.071 | 0.983 | 15.063 | 1.842 | 0.998
F15 | 10.764 | 0.939 | 0.288 | 0.982 | 31.645 | 0.957 | 31.084 | 0.509 | 0.957 | 0.08 | 0.998 | 5.735 | 1.367 | 0.999
F16 | 10.001 | 0.976 | 0.185 | 0.906 | 28.297 | 0.886 | 15.926 | 0.787 | 0.957 | 0.056 | 0.959 | 45.414 | 2.192 | 0.995
F17 | 9.773 | 0.971 | 0.176 | 0.895 | 27.562 | 0.87 | 14.749 | 0.811 | 0.951 | 0.054 | 0.954 | 18.16 | 1.816 | 0.996
F18 | 9.935 | 0.964 | 0.193 | 0.909 | 28.273 | 0.889 | 17.479 | 0.741 | 0.944 | 0.057 | 0.962 | 19.748 | 1.867 | 0.993
F19 | 10.291 | 0.957 | 0.229 | 0.959 | 29.761 | 0.941 | 23.432 | 0.621 | 0.958 | 0.066 | 0.988 | 11.053 | 1.595 | 0.996
F20 | 10.818 | 0.943 | 0.252 | 0.902 | 31.242 | 0.895 | 23.872 | 0.636 | 0.917 | 0.072 | 0.957 | 287.541 | 3.316 | 0.997

## Table 6
Correlation coefficient values of critical output parameters at different nodes_Node_Node_Node | Correlation coefficient values of critical output parameters at different nodes_Generalized co-relation_Training_r2, SSE | Correlation coefficient values of critical output parameters at different nodes_Generalized co-relation_Testing_r2, SSE | Correlation coefficient values of critical output parameters at different nodes_Y1_Training_r2, SSE | Correlation coefficient values of critical output parameters at different nodes_Y1_Testing_r2, SSE | Correlation coefficient values of critical output parameters at different nodes_Y2_Training_r2, SSE | Correlation coefficient values of critical output parameters at different nodes_Y2_Testing_r2, SSE | Correlation coefficient values of critical output parameters at different nodes_Y3_Training_r2, SSE | Correlation coefficient values of critical output parameters at different nodes_Y3_Testing_r2, SSE | Correlation coefficient values of critical output parameters at different nodes_Y4_Training_r2, SSE | Correlation coefficient values of critical output parameters at different nodes_Y4_Testing_r2, SSE
3 | 0.9999 | 0.9996 | 0.784, 194.612 | 0.804, 59.17 | 0.894, 183.33 | 0.863, 170.211 | 0.898, 17.16 | 0.862, 8.857 | 0.953, 0.004 | 0.891, 0.003
4 | 0.9972 | 0.9995 | 0.845, 139.22 | 0.924, 22.808 | 0.775, 391.58 | 0.714, 356.87 | 0.703, 50.05 | 0.343, 42.162 | 0.729, 0.022 | 0.963, 0.001
5 a | 1 | 1 | 0.905, 84.904 | 0.675, 98.121 | 0.985, 24.491 | 0.996, 4.384 | 0.886, 19.215 | 0.893, 6.90 | 0.862, 0.011 | 0.700, 0.007
6 | 0.9881 | 0.9991 | 0.726, 246.16 | 0.393, 182.89 | 0.788, 369.226 | 0.943, 70.250 | 0.448, 93.13 | 0.950, 3.15 | 0.625, 0.031 | 0.449, 0.015
7 | 0.9997 | 0.9997 | 0.870, 116.41 | 0.940, 18.005 | 0.888, 194.901 | 0.847, 190.69 | 0.824, 29.674 | 0.197, 0.01 | 0.874, 0.01 | 0.955, 0.001

## Table 7
Predicted input variables | Predicted input variables.1 | Predicted output variables | Predicted output variables.1 | Equations in terms of coded factors
X1 | 44.85 | Y1 (DR @ 1 h: <20%) * | 12.34 | Y1 = 30.99 + 1.43 A + 4.18B − 5.59 C − 0.165AB + 1.16AC − 0.9425BC − 4.02A2 − 3.65B2 − 2.12C2
X2 | 12.986 | Y2 (DR @ 6 h: 40 − 60%) | 51.05 | Y2 = 90.18 + 8.14 A + 5.34B − 5.14 C − 0.7637AB + 2.79AC + 1.9BC − 4.21 A + − 7.14B2 − 4.38C2
X3 | 9.057 | Y3 (DR @ 12 h: >85%) | 95.12 | Y3 = 99.67 + 2.18 A + 1.7B − 0.6935 C
|  | Y4 (RSQ_Zero: 0.99–1.00) | 0.9966 | Y4 = 0.8178–0.0301 A − 0.0278B + 0.0487 C − 0.0062AB − 0.0132AC + 0.0058BC + 0.0338A2 + 0.0423B2 + 0.0119C2

## Table 8
Response_Response | Model_Model | F-Value_F-Value | P-value for model_P-value for model | P-value for variables_X1 | P-value for variables_X2 | P-value for variables_X3
Y1 | Quadratic | 11.73 | 0.0003 | 0.1373 | 0.0008 | < 0.0001
Y2 | Quadratic | 16.2 | < 0.0001 | < 0.0001 | 0.0012 | 0.0015
Y3 | Linear | 4.83 | 0.014 | 0.0102 | 0.0374 | 0.3685
Y4 | Quadratic | 6.91 | 0.0028 | 0.0177 | 0.026 | 0.001

## Table 9
Groups | Count | Sum | Average | Variance
Fpred (ANN) | 11 | 561.34 | 51.03091 | 1463.004
Fopt (CCD) | 11 | 554.57 | 50.41545 | 1507.324

## Table 10
Pharmacokinetic parameters_Pharmacokinetic parameters | Oral solution (10 mg) before optimization_Observed | Oral solution (10 mg) before optimization_Predicted | Oral solution (10 mg) before optimization_Fold error | Oral solution (10 mg) after optimization_Observed | Oral solution (10 mg) after optimization_Predicted | Oral solution (10 mg) after optimization_Fold error
Cmax (ng/mL) | 242 | 154.11 | 0.64 | 242 | 209.08 | 0.86
Tmax (h) | 0.5 | 1.35 | 2.7 | 0.5 | 0.65 | 1.3
AUC 0−inf (ng-h/mL) | 1187.7 | 1128.5 | 0.95 | 1187.7 | 1191.8 | 1
AUC 0−t (ng-h/mL) | 989.88 | 867.25 | 0.88 | 989.88 | 972.23 | 0.98

## Freetext Data
Data | Value | Relevance
Effect of sodium chloride concentration on drug release | Increased sodium chloride concentration led to faster drug release | Relevant as sodium chloride is a critical factor in controlling the osmotic pressure and drug release rate in PPOP formulations.
Impact of PEO grade and molecular weight | PEO N-80 facilitated complete drug release, whereas PEO N-10 caused quicker but incomplete release, and PEO N-750 exhibited lag time | Relevant in optimizing PEO types to ensure controlled, predictable drug release in the osmotic tablet design.
Influence of coating weight gain on drug release | Thicker coatings reduced drug release at initial hours, affecting RSQ_Zero positively | Relevant to maintaining mechanical integrity and controlling water influx and drug release.
Effectiveness of ANN model | Achieved r2 value = 1 and minimum SSE during ANN model training for prediction profiler. Node 5 showed optimum results | Relevant in evaluating ANN as an efficient computational predictor for formulating osmotic drug delivery systems.
Comparison of predicted and optimized formulations | ANOVA showed no significant difference between Fpred and Fopt, confirming similarities in drug release profiles | Relevant in cross-validating the ANN model predictions with the CCD optimization method.
Shelf-life of predicted formulations | Fpred: 22.47 months, Fopt: 17.87 months | Relevant for assessing the stability and viability of the predicted and optimized formulations.
Zero-order release kinetics observed | Drug release followed a zero-order pattern for up to 12 hours | Relevant in achieving consistent and controlled drug delivery, which is critical for osmotic tablet systems.
Selection of osmotic agent (NaCl) | Minimum of 35 mg optimized in the drug layer for appropriate osmotic pressure | Relevant in optimizing the amount to regulate drug delivery pressure and rate effectively.
Assessment of PBPK modeling results | Simulations indicated enhanced bioavailability in fed (98.5%) and fasted (82%) conditions compared to immediate-release tablets | Relevant in demonstrating improved pharmacokinetic profiles and potential clinical advantages of PPOP formulations.
Micromeritic properties of powder blends | Found to exhibit good to excellent flow characteristics | Relevant for ensuring quality during manufacturing bilayer tablets with consistent properties.
Coating membrane observations | Uniform coating observed before dissolution; micropores formed after dissolution due to imbibed dissolution medium | Relevant to understanding the mechanical and functional attributes of the coating in drug release.
Three different PEO grades in push layer | WSR Coagulant (5000 KDa) chosen for complete drug release over WSR 303 and WSR 301 | Relevant in selection of molecular weight for controlling swelling behavior and drug discharge mechanism.
Role of ANN and QbD | ANN and CCD-based QbD approaches applied for systematic formulation and optimization | Relevant in demonstrating a robust methodology for pharmaceutical product development.
Impact of orifice size | No significant impact on drug release except deformation observed at 0.3 mm; 0.6 mm optimized | Relevant for determining proper mechanical properties to reduce osmotic pressure effects.
Stability testing findings | Good physical and chemical attributes retained; formulations stable for extended periods | Relevant to assessing long-term feasibility and commercialization prospects.
Food effects on drug release and bioavailability | Fed conditions showed enhanced drug solubility leading to higher Cmax and AUC | Relevant for addressing variability in bioavailability due to food intake.
Differential scanning calorimetry findings | Absence of extra peaks indicated no drug-excipient interaction | Relevant for ensuring compatibility of components in the formulation.
Fourier Transform Infrared Spectroscopy observations | No change in characteristic spectra of excipients and API in formulation blend | Relevant in confirming the chemical stability of components in the final formulation.
Simulation Software Used | GastroPlus™, ACAT-based model | Relevant as the study designed the PK model using this software.
Dosage Strength for Validation | 10 mg oral solution and oral immediate-release and 30 mg push-pull osmotic tablets | Relevant because these dosages were used to simulate pharmacokinetic profiles for model development and validation.
Sampling Condition | Fed and fasted states | Relevant since the paper examines the pharmacokinetics of the drug under different physiological conditions.
Physiological and Pharmacokinetic Parameters | Simulated regional pH, influx transporter effects, efflux, and effective permeability (Peff) | Relevant as these parameters were adjusted to ensure accurate pharmacokinetic modeling.
PK Simulation Inputs | LogP, unbound plasma fraction, pKa, human blood: plasma ratio, effective permeability | Relevant because these physicochemical and dataset parameters informed PK model accuracy.
Model Calibration | Based on observed oral solution of 10 mg plasma profile | Relevant to how the PK study was optimized using existing data and in-vitro/in-silico principles.
Pharmacokinetic Study Outcome Measure | Plasma concentration-time profiles (Cmax, Tmax, AUC) | Relevant since PK studies assess absorption/therapeutic efficacy through systemic exposure over time.
Simulation Goal | Verification under fasting/fed conditions | Relevant because the study aimed to show how food alters drug release/bioavailability quantitatively.
Patient-specific PK Variability | Inter-individual metabolic variability due to CYP3A4 breakdown & P-glycoprotein efflux | Relevant because individualized variations influenced PK model assumptions and adjustments.
Verification Mechanism | Simulated profiles compared to literature data with acceptable fold error limits (1.04–1.20) | Relevant for validating model predictions against real-world PK data.
Model Type | Physiologically Based Pharmacokinetic (PBPK) Model | The study incorporates the PBPK model to simulate in vivo pharmacokinetic profiles of optimized rivaroxaban formulations, helping to predict drug absorption and disposition.
Pharmacokinetic Analysis Model | Advanced Compartmental Absorption and Transit (ACAT) Model | The ACAT model embedded in GastroPlus™ was employed to predict the systemic disposition and absorption characteristics of rivaroxaban for the push-pull osmotic tablet.
Compartment Model Chosen | 2-Compartment Model | The 2-compartment model was used during PBPK model building to simulate the pharmacokinetics of the rivaroxaban oral solution, optimizing absorption predictions and systemic clearance.
Validation Approach | Observed data vs. Simulated Profiles | The pharmacokinetic simulations were validated by fitting observed plasma profiles for rivaroxaban oral solution and immediate-release tablets to ensure accuracy of the PBPK predictions.
Model Adjustment Tools | Absorption Scaling Factor (ASF) | Adjustments with ASF were applied to account for regional gastrointestinal permeability differences affecting rivaroxaban absorption.
Software Utilized | GastroPlus™ | GastroPlus™ was the main tool used to build and verify the PBPK model, showcasing its application in predicting pharmacokinetics of controlled-release formulations.
Model Parameters | Effective permeability, systemic clearance, volume of distribution | These parameters were fundamental to the PBPK modeling process for accurately predicting the pharmacokinetic profile of rivaroxaban.
Molecular weight (MW) | g/mol | It is used as a chemical property relevant to the PBPK model estimation.
Jejunal effective permeability (Peff) | cm/s ×10− 4 | Peff values are physiological parameters crucial for drug absorption predictions in PBPK modeling.
Unbound percent in human plasma (% Fup) | Percent value | Indicates the drug's bioavailability, essential for predicting systemic distribution in the PBPK model.
Human blood-to-plasma concentration ratio (Rbp) | Ratio value | Assesses pharmacokinetic variability, vital for PBPK model development.
Vc (Volume of distribution) | L/kg | Established from oral solution data to simulate systemic clearance and compartmental behavior in PK modeling.
Regenerative permeability scaling (ASF multiplier model Opt logD Model SA/V 6.1) | Adjusted model | Applied post-optimization to fit physiological absorption rates and regional pH variations in PBPK simulation.
Physiological absorption scaling factor (ASF) | Model adjustment | Used to account for variations in gastrointestinal tract conditions impacting drug absorption.
Pharmacokinetics parameters like Clsys (Systemic clearance), T1/2 (Half-life), Vd (Volume of distribution), distribution constants | Deducted from 10 mg oral solution using PKPlus® module | These drug disposition parameters were simulated during the PBPK model calibration.
Jejunal effective permeability (Peff) | cm/s ×10−4 | Jejunal effective permeability affects the rate at which Rivaroxaban is absorbed in the gastrointestinal tract, thereby influencing pharmacokinetics.
Unbound percent in human plasma | % Fup | The unbound plasma fraction affects the bioavailability and clearance rate of Rivaroxaban in the systemic circulation.
Human blood-to-plasma concentration ratio (Rbp) | Value-specific | The blood-to-plasma ratio determines drug distribution, an essential aspect of pharmacokinetics.
CYP3A4 metabolism | Enzyme mediated | CYP3A4 metabolism's variability directly affects drug clearance and individual pharmacokinetic variability.
P-glycoprotein (Pgp)-dependent efflux | Transport Mechanism | This efflux limits drug absorption in the gastrointestinal tract and impacts bioavailability.
pH variation in the gastrointestinal tract | Determines solubility | pH governs the degree of drug solubility and its absorption profile, essential for pharmacokinetics.
Presence of bile salts in fed state | Enhances solubility | Bile salts improve solubility and absorption, increasing bioavailability under the fed state compared to fasting conditions.
Absorption Scaling Factor (ASF) | Model adjustment parameter | ASF accounts for regional differences in drug absorption, improving simulation accuracy of pharmacokinetics.
Type and concentration of polyethylene oxides (PEOs) | Governs release kinetics | PEOs affect water uptake and drug release, thus influencing drug bioavailability and systemic absorption kinetics.
Sodium chloride amount in drug layer | Forms osmotic pressure | Changes in NaCl concentration modulate drug release and bioavailability by affecting osmotic pressure generation.
Drug dosage strength (e.g., 5 mg, 15 mg, 30 mg) | Independent of release kinetics | Testing confirmed dosage strength variations did not alter cumulative drug release, thus affecting design optimizations in pharmacokinetics.
Coating membrane thickness | Regulates water influx | Affects the rate of drug dissolution and subsequent absorption in vivo, crucial for pharmacokinetic profiling.
Advanced Compartmental and Transit (ACAT) Model | Predictive tool | Used in PBPK modeling to simulate systemic drug disposition and absorption, providing insights into pharmacokinetics.
Food effects on absorption | Faster and enhanced absorption fed state | Food-induced alterations resulted in higher AUC and Cmax in fed vs. fasted states, emphasizing significant pharmacokinetic variability.