## Table 1
Unnamed: 0 | (E/L)Go50 | (E/L)Gl50 | (E/L)Go60 | (E/L)Gl60 | (E/L)Go70 | (E/L)Gl70 | (E/L)Go80 | (E/L)Gl80
Ethanol | 25 | 25 | 30 | 30 | 35 | 35 | 40 | 40
Lecithin | 25 | 25 | 30 | 30 | 35 | 35 | 40 | 40
Glycerol monooleate | 50 | – | 40 | – | 30 | – | 20 | –
Glycerol monolinoleate | – | 50 | – | 40 | – | 30 | – | 20

## Table 2
Unnamed: 0 | Tc1 (°C) | ΔHc1 (J/g) | Tc2 (°C) | ΔHc2 (J/g)
(E/L)Go50 | –18.5 | 3.4 | –32.7 | 7.9
(E/L)Gl50 | –26.0 | 8.9 | –43.1 | 3.2
(E/L)Go60 | –24.1 | 5 | –42.4 | 10.2
(E/L)Gl60 | –16.2 | 5.6 | –35.5 | 16.1
(E/L)Go70 | –23.5 | 24.6 | –43.4 | 18.2
(E/L)Gl70 | –24.0 | 8.9 | –44.7 | 12.3
(E/L)Go80 | –22.6 | 99.2 | – | –
(E/L)Gl80 | –22.8 | 72.1 | – | –

## Table 3
Unnamed: 0 | Tm1 (°C) | ΔHm1 (J/g) | Tm2 (°C) | ΔHm2 (J/g) | Tm3 (°C) | ΔHm3 (J/g)
(E/L)Go50 | – | – | – | – | – | –
(E/L)Gl50 | – | – | – | – | – | –
(E/L)Go60 | –10.8 | –30.6 | – | – | 87.2 | –53.1
(E/L)Gl60 | –9.8 | –28.4 | – | – | 89.3 | –74.7
(E/L)Go70 | –5.5 | –56.5 | 55.8 | –54.8 | 93.4 | –87.3
(E/L)Gl70 | –7.4 | –29.3 | 58.0 | –10.0 | 95.7 | –78.5
(E/L)Go80 | –5.8 | –104.6 | 62.9 | –138.6 | 99.5 | –173.7
(E/L)Gl80 | –5.7 | –98.9 | 59.1 | –81.4 | 102.2 | –158.7

## Table 4
Unnamed: 0 | Precursor formulation η (cP) | In situ formed gel η (Pa·s)
(E/L)Go50 | 36.9 ± 0.0 | 689.0 ± 20.0
(E/L)Gl50 | 29.3 ± 0.0 | 429.3 ± 14.1
(E/L)Go60 | 28.8 ± 0.0 | 470.5 ± 13.4
(E/L)Gl60 | 23.2 ± 0.0 | 323.2 ± 11.2
(E/L)Go70 | 24.1 ± 0.0 | 420.0 ± 15.8
(E/L)Gl70 | 18.5 ± 0.0 | 205.5 ± 5.9
(E/L)Go80 | 19.8 ± 0.0 | 113.5 ± 7.0
(E/L)Gl80 | 17.0 ± 0.0 | 111.9 ± 4.1

## Table 5
Unnamed: 0 | T = −20 °C | T = 8 °C | T = 25 °C | T = 37 °C
Ultrapure water | 99.5 ± 0.5 | 100.0 ± 0.3 | <0.5 | <0.5
Phosphate buffer solution (pH = 7.4) | 114.0 ± 1.1 | 31.5 ± 0.6 | <0.5 | <0.5
Phosphate buffer solution (pH = 6.8) | 99.3 ± 2.4 | 99.7 ± 0.4 | <0.5 | <0.5
Simulated body fluid (pH = 7.4) | 106.2 ± 1.8 | 86.0 ± 1.5 | <0.5 | <0.5
Phosphate buffer solution (pH = 6.8) with 5% of ethanol | 98.7 ± 0.0 | 99.1 ± 0.2 | 96.1 ± 0.2 | 93.7 ± 0.0
Ethanol | 99.6 ± 0.7 | 100.2 ± 0.1 | 83.0 ± 0.4 | 71.8 ± 2.3

## Freetext Data
Data | Value | Relevance | plaintext
URL for supplemental data | "https://doi.org/10.1080/10717544.2025.2460708" | Clarifies where supplementary data for the study can be accessed, aiding reproducibility and understanding.
Target drug | "Thymosin alpha 1 (Tα1)" | The focus of the study is on designing drug delivery systems for Tα1, addressing its short plasma half-life and current dosing challenges.
Current dosing regimen of Tα1 | "Twice-weekly SC administration" | Highlights the frequency of the current regimen, underscoring the study's aim to reduce dosing frequency for better patient compliance.
LCCs platform characteristics | "Highly ordered microstructure enabling sustained drug release" | Explains the rationale behind choosing LCCs for Tα1 delivery, crucial for achieving prolonged release.
Main components of the precursor formulations | "Ethanol, lecithin, glycerol monooleate, glycerol monolinoleate" | These are the key ingredients tested for phase transition and drug delivery performance.
Phase studied for LCC classification | "Hexagonal and cubic mesophases" | Identifies the mesophases of interest, directly tied to achieving the sustained release of Tα1.
Benefits of SC administration route | "Quick and convenient self-administration, reduced dosing frequency" | Establishes why SC administration is an attractive choice for patient-friendly drug delivery.
Duration of in vitro drug release for Tα1 | "Up to 2 weeks" | Demonstrates the sustained release potential achieved with the developed systems.
Key innovation in drug delivery | "Injectable in situ forming LCCs for long-acting depots" | Indicates the study's contribution to advancing injectable, long-acting drug systems for peptides like Tα1.
Patient compliance and chronic diseases | "~50% adherence to extended regimens in developed countries" | Emphasizes the need for innovative delivery systems to improve compliance, aligning with the study’s objectives.
Observed release mechanism | "Slow diffusion through LCC nanochannels" | Fundamental to how the study achieves sustained drug release of Tα1.
Water as a phase transition trigger | "Phase transition of precursor formulations into hexagonal LCCs" | Details the method of depot formation, significant for SC drug delivery applications.
Main therapeutic property of Tα1 | "Immunomodulatory bioactive peptide" | Provides context for the clinical importance of sustained delivery for Tα1.
Duration to reach gel equilibrium with water | "24 to 72 hours depending on composition" | Relevant for evaluating the kinetics of gelation and phase transition in SC tissues.
Drug release study medium | "PBS (pH=6.8) with 5% ethanol" | Ensures chemical stability of Tα1 during the in vitro release experiment.
DSC findings | "Indicate hexagonal phases dominate, with free water affecting drug release rates" | Relevant to explaining the relationship between LCC structure and drug release profiles.
Clinical translation potential | "Reduction in dosing frequency for Tα1 to enhance adherence" | Summarizes the broader application of the study findings for chronic treatment scenarios.
Correlation of water uptake to drug release | "Higher water uptake correlates with faster Tα1 release" | Defines a key factor affecting release kinetics, guiding system optimization.
Rotational rheometry finding | "Newtonian behavior of precursor formulations suitable for SC injection" | Confirms injectability, crucial for patient administration.
Oscillatory rheometry finding | "G′>G″ suggests gels exhibit a strong elastic-like structure" | Directly relates to the sustained drug release mechanism in structured LCC depots.
--- | --- | ---
PK Study Design Involvement | This study did not involve human subjects or animals (including cadavers, organs, tissues, cells, embryos). | Clarifies that no pharmacokinetic (PK) study was conducted as part of this research, therefore no patient-related design elements like sample sizes, time points, or populations are relevant.
Relevance to PK Study Design | Not applicable | Indicates the absence of a PK study within the experimental scope of this paper.
Relevance
The study used an in vitro experimental approach as its "model" to assess the sustained release of the peptide drug Tα1 and focused on replicating SC injection conditions through a membraneless model. This aligns with the characterization of the release system rather than using pharmacokinetic compartmental or IVIVE models.
Pseudoternary phase diagrams were employed as a design framework to map phase behaviors and the transition to LCCs upon SC administration. This was critical for determining the ratios of components for sustained release behavior.
The empirical approach characterizing sustained release kinetics served as the operational model to validate prolonged delivery of Tα1, relevant for assessing long-acting depot formulations.
Ethanol concentration | 96% v/v | Key ingredient used to reduce viscosity and stabilize peptide drug Tα1, as noted in the methodology section of the paper.
Phosphatidylcholine content in lecithin | ≥94% (w/w) | Lecithin contributes to LCCs formation and stabilization, as detailed in the materials section.
Fatty acid composition of lecithin | Palmitic (15%), stearic (3%), oleic + isomers (12%), linoleic (62%), α-linolenic (5%) | Understanding lecithin's composition provides insight into its interaction with other components for LCCs formation.
Main components of glycerol monooleate | Monoglycerides (32–52%), diglycerides (30–50%), triglycerides (5–20%) | Essential for forming hexagonal LCC matrices, as discussed under the material description.
Main components of glycerol monolinoleate | Monoglycerides (32–52%), diglycerides (40–55%), triglycerides (5–20%) | Contributes to LCC formation and influences gelation behavior, as shown in the formulation design.
Peptide drug Tα1 concentration in formulations | 1.6 mg/g | Dose matches the reference medicine Tα1 regimen, a critical parameter for in vitro and in situ analysis.
Polarized light microscopy (PLM) temperature for analysis | 25°C and 37°C | Temperature setpoints for identifying mesophase structures in precursor formulations and gels.
Gelation time of precursor formulation (E/L)Go50 | 2.8 seconds | Measured value for sol–gel transition time; important for rapid depot formation.
Gelation time of precursor formulation (E/L)Gl50 | 2.5 seconds | Same relevance as above—ensures timely transition into a gel after injection.
Viscosity of precursor formulations (25°C) | 17.0–36.9 cP | Rheological property determining injectability, extracted through rotational rheology testing.
Viscosity of in situ formed gels (37°C) | 698.0–111.9 Pa·s | Represents structural changes post-water absorption and depot formation, derived from rotational testing.
Water uptake capacity (E/L)Go50 | 5.4% | Indicates equilibrium water absorption, essential for understanding gel-swelling behavior.
Water uptake capacity (E/L)Gl80 | 74.3% | Highlights differences due to component ratios and their effect on drug release kinetics.
Crystallization temperature (Tc) of bidistilled water | −20.1°C | Used in assessing the thermal properties of absorbed water within gels, crucial for DSC analysis.
Melting temperature (Tm) of ethanol | 76.2°C | Confirms ethanol evaporation during DSC scanning stages.
Cumulative release of peptide drug (E/L)Gl80 after 2 weeks | 93.4% | Key output in the release profile indicating composition's impact on prolonged drug delivery.
Frequency range in oscillatory shear tests | 0.1–100 s−1 | Applied to evaluate viscoelastic properties of in situ gels, supporting mesophase characterization.
Peptide drug Tα1's short plasma half-life | Characteristic short plasma half-life | The short plasma half-life of Tα1 necessitates frequent dosing, affecting its pharmacokinetics and requiring sustained delivery systems to enhance bioavailability.
Glycerol monooleate and glycerol monolinoleate content | Influence of lipid composition on phase transition | The lipid content influenced the formation of hexagonal mesophases, which control the sustained release kinetics of Tα1, thus impacting its pharmacokinetics.
Water uptake capacity of in situ formed gels | 5.4% to 82.2% water absorption | Water uptake affects the microstructure of LCCs, influencing drug diffusion and pharmacokinetics.
Critical packing parameter (CPP) | Parameter CPP determines mesophase type | CPP directly impacts the type and stability of liquid crystalline mesophases, which in turn affect how drugs are released in vivo, influencing pharmacokinetics.
Role of ethanol | Stabilizes peptide drug Tα1 | Ethanol prevents degradation of Tα1 in the formulation, impacting its stability and pharmacokinetics during administration.
Presence of hexagonal or lamellar mesophases | Sustained release through mesophase nanochannels | The type of mesophase determines the release rate of Tα1, crucial for influencing its pharmacokinetics.
Release medium PBS containing ethanol | Selected pH 6.8 medium ensures peptide stability | The choice of release medium maintains the structural and chemical integrity of Tα1, thus influencing its pharmacokinetics during drug delivery testing.
Tα1 hydrophilicity | Affinity for water channels in LCCs | The hydrophilic nature of Tα1 affects its interaction with water channels in mesophases, governing the controlled release and ultimately modifying pharmacokinetics.
Interstitial tissue pressure upon administration | SC tissue pressure impacts erosion of in situ depots | The pressure from subcutaneous tissue facilitates depot erosion, thereby enhancing drug release and affecting pharmacokinetics.
Thermodynamic parameters of amphiphiles | Tc and Tm influence microstructure | DSC measurements illustrate how intermolecular forces within the gel matrix affect the drug's release and pharmacokinetics by altering gel stability.
Dichroic profile of Tα1 | β-sheet to random coil structural transition | The structural change in Tα1 shows its compatibility with different environments, ensuring its functional activity and pharmacokinetics in vivo.