## Table 1
Formulation | TMAEA (% w/w) | Warfarin sodium (% w/w) | Water (% w/w) | LAP (% w/w) | Food colorant (% w/w)
VOL005 | 93.45 | 0.5 | 6 | 0.025 | 0.025
VOL010 | 92.95 | 1 | 6 | 0.025 | 0.025
VOL020 | 91.95 | 2 | 6 | 0.025 | 0.025
VOL030 | 90.95 | 3 | 6 | 0.025 | 0.025
VOL035* | 90.45 | 3.5 | 6 | 0.025 | 0.025
VOL040 | 89.95 | 4 | 6 | 0.025 | 0.025
VOL050 | 88.95 | 5 | 6 | 0.025 | 0.025
VOL060 | 87.95 | 6 | 6 | 0.025 | 0.025

## Table 2
Formulation | Torus size | Rotation speed (RPM) | Brightness (lx) | Exposure time (s)
VOL005 | Large | 30 | 230* | 6.5
VOL005 | Small | 30 | 230 | 6.5
VOL010 | Large | 30 | 230 | 6.8
VOL010 | Small | 30 | 230 | 6.8
VOL020 | Large | 30 | 230 | 8
VOL020 | Small | 30 | 230 | 8
VOL030 | Large | 30 | 230 | 8.6
VOL030 | Small | 30 | 230 | 8.6
VOL035 | Large | 30 | 230 | 9.3
VOL035 | Small | 30 | 230 | 9.3
VOL040 | Large | 30 | 230 | 9.6
VOL040 | Small | 30 | 230 | 9.6
VOL050 | Large | 30 | 230 | 9.9
VOL050 | Small | 30 | 230 | 9.9
VOL060 | Large | 30 | 230 | 11.1
VOL060 | Small | 30 | 230 | 11.1

## Table 3
Formulation | Diameter (mm)(n = 8) | Height (mm)(n = 8) | Weight (mg)(n = 8) | Resin loading (% w/w)(n = 3) | Printlet loading (% w/w)(n = 3)
VOL005L | 9.65 ± 0.14 | 3.64 ± 0.05 | 239.00 ± 5.65 | 0.485 ± 0.00335 | 0.456 ± 0.0105
VOL005S | 7.25 ± 0.11 | 2.90 ± 0.10 | 110.83 ± 2.04 | 0.485 ± 0.00335 | 0.417 ± 0.0116
VOL010L | 9.23 ± 0.17 | 3.58 ± 0.05 | 222.06 ± 6.93 | 0.970 ± 0.00785 | 0.942 ± 0.0499
VOL010S | 7.18 ± 0.13 | 2.93 ± 0.07 | 111.91 ± 1.41 | 0.970 ± 0.00785 | 0.883 ± 0.0221
VOL020L | 9.63 ± 0.10 | 3.68 ± 0.09 | 245.12 ± 1.65 | 1.95 ± 0.000319 | 2.01 ± 0.0308
VOL020S | 7.30 ± 0.11 | 2.99 ± 0.06 | 121.34 ± 1.85 | 1.95 ± 0.000319 | 1.92 ± 0.0450
VOL030L | 9.12 ± 0.13 | 3.58 ± 0.07 | 224.51 ± 4.72 | 2.92 ± 0.0319 | 3.05 ± 0.0133
VOL030S | 7.29 ± 0.14 | 2.9 ± 0.08 | 112.1 ± 1.75 | 2.92 ± 0.0319 | 2.85 ± 0.0726
VOL035L | 9.46 ± 0.18 | 3.58 ± 0.05 | 230.71 ± 7.29 | 3.43 ± 0.00763 | 3.71 ± 0.00962
VOL035S | 7.21 ± 0.20 | 2.96 ± 0.05 | 109.1 ± 4.48 | 3.43 ± 0.00763 | 3.46 ± 0.0775
VOL040L | 9.70 ± 0.05 | 3.59 ± 0.04 | 258.05 ± 2.89 | 3.87 ± 0.0348 | 4.19 ± 0.0688
VOL040S | 7.36 ± 0.07 | 3.04 ± 0.05 | 125.3 ± 1.32 | 3.87 ± 0.0348 | 3.95 ± 0.0908
VOL050L | 9.26 ± 0.17 | 3.58 ± 0.05 | 221.40 ± 7.47 | 4.90 ± 0.0462 | 5.24 ± 0.123
VOL050S | 7.24 ± 0.17 | 2.86 ± 0.05 | 107.9 ± 4.18 | 4.90 ± 0.0462 | 4.83 ± 0.260
VOL060L | 9.48 ± 0.09 | 3.60 ± 0.05 | 230.13 ± 8.27 | 5.90 ± 0.0457 | 6.26 ± 0.129
VOL060S | 7.39 ± 0.08 | 2.93 ± 0.07 | 113.4 ± 3.22 | 5.90 ± 0.0457 | 5.74 ± 0.236

## Freetext Data
Data | Value | Relevance
--- | --- | ---
Printing speed | 6.5–11.1 seconds per printlet | Relevant as it demonstrates the high throughput capability of volumetric printing, addressing the clinical need for rapid manufacturing in fast-paced environments.
Drug loading range | 0.5–6.0% w/w | Relevant for exploring the personalisation aspect of medicine, as drug doses can be tailored to patient requirements.
Drug release times | 2.5–7 hours for complete solubilisation | Relevant in evaluating the functionality of the printlets and their ability to release drugs within controlled and clinically relevant timeframes.
Drug quantification method | Non-destructive NIR spectroscopy | Relevant as it identifies the quality control approach used for verifying drug content in personalised medicines without waste or sample destruction.
NIR model accuracy | RMSEP = 0.205% | Relevant in confirming the precision of NIR spectroscopy for quality control measures in drug-loaded printlets, aiding clinical translation.
Drug release dependency | Not impacted by pH variability | Relevant as it ensures consistent therapeutic performance of the printlets across variable patient gastrointestinal conditions.
Printlets solubility | Fully water-soluble | Relevant for addressing the challenge of insolubility in vat photopolymerised matrices, enabling broader applications for drugs requiring immediate release.
Printing feasibility for warfarin | Successfully fabricated with volumetric printing | Relevant in validating the suitability of volumetric printing to fabricate personalised warfarin-loaded printlets.
Drug loading calibration model | R² = 0.980 | Relevant for ensuring strong linearity in drug quantification models, essential for reliable dose verification in clinical use.
Material trace post-reaction | Trace amounts of unreacted acrylate monomers | Relevant to safety and efficacy, confirming that the polymerisation process occurred to near completion with minimal residue.
Printlet type | Torus-shaped | Relevant for identifying geometry-specific influences on drug release rates, enabling personalised adjustments.
Drug dose range achievable | 0.462 to 14.4 mg | Relevant for highlighting the ability to tailor drug content in printlets across a range applicable to therapeutic needs.
Limitation in volumetric printing | High feedstock-to-print ratio | Relevant for addressing practical challenges that remain in clinical settings, influencing efficiency and waste reduction.
Preparation and characterization method for resins | Eight different resin formulations were prepared and characterized based on different concentrations of warfarin sodium (Table 1). | This defines the initial setup and identification approach useful for dosing in a pharmacokinetic study.
Dissolution medium | Printlets were dissolved in distilled water in 100 mL volumetric flasks, stirring under magnetic stirrer for 24 hours for sample preparation (n=3). | Indicates drug exposure solvent conditions, preparation used for PK study assumptions about bioactivity detection.
In vitro drug release time | Printlets showed full drug release in a duration range of 2.5-7 hours depending on drug concentration formulation | Show dose PK profiles/extensions mimic bioactivity study design environment observations Forces-timing between formulations improve:specificity
Model Used | Partial Least Square Regression (PLSR) | The PLSR model was developed to correlate NIR spectra data with warfarin sodium loading in printlets. This model facilitated the non-destructive verification of drug content, which is critical for ensuring the accuracy of dose customization in the context of personalized medicines fabricated via volumetric 3D printing.
Exposure time for VOL005 | 6.5 seconds | Determined through volumetric printing experimentation; essential for investigating printing speed and fabrication feasibility for clinical environments.
Exposure time for VOL060 | 11.1 seconds | Estimated from resin photopolymerization tests; highlights the influence of drug load on processing time.
Brightness | 62.5% of Wintech DLP6500 maximum brightness | Defined for printing setting optimization; critical for ensuring successful polymer curing.
Rotation speed | Not specified explicitly | Key for synchronizing light projection with resin rotation in volumetric printing design.
Drug loading range for formulations | 0.5–6.0% w/w | Derived from resin preparation and HPLC quantification; shows the scope for personalization in pharmaceuticals.
Drug release duration | 2.5–7 hours | Measured through in vitro dissolution; vital for assessing drug availability and therapeutic efficacy.
Printlet dimensions for large printlet | 12.8 mm diameter x 5.6 mm height | Estimated based on print setting designs; affects dosage and dissolution rate.
Printlet dimensions for small printlet | 10.24 mm diameter x 4.48 mm height | Designed and validated experimentally; influences dissolution and serves patient-specific needs.
Optical density (OD600) for turbid resin | 1.91 abs | Calculated via UV/Vis spectroscopy; demonstrates importance of resin clarity in volumetric printing accuracy.
Optical density (OD600) for transparent resin | 0.00131 abs | Validated by spectrophotometer reading; ensures light penetration for successful volumetric fabrication.
PLSR model accuracy | RMSEP = 0.205% | Estimated from printlet NIR spectra; showcases effectiveness of non-destructive drug quantification.
RMSEC for calibration model | 0.277% | Derived from model validation using VOL035; shows precision of drug quantification approach.
Coefficient of determination (R2) | 0.980 | Confirmed through NIR spectral analysis; indicates strong prediction accuracy in dose verification.
Drug dissolution media pH | 0.1M HCl followed by adjustment to pH 6.8 | Altered in vitro to test release stability across gastrointestinal pH; supports applicability to diverse patients.
Drug loading calibration range | 0.462 to 14.4 mg | Measured via HPLC data analysis; underpins drug personalization for specific patient needs.
TGA-MS monitoring ions | m/z 18, 27, 29, 43, 45 | Selected for isopropanol and water detection within thermogravimetric analysis; validates substance interaction conclusions.
FTIR spectral band for acrylate groups | 1722 cm−1 (C=O stretch), 1620 cm−1 (C=C stretch), 873 cm−1 (C=C bend) | Retrieved from FTIR analysis; confirms matrix photopolymerization.
DSC endothermic peak for warfarin sodium | 195 ºC | Verified through calorimetry; informs physical state transformation post-printing.
Drug dissolution correlation factor | Surface area-to-volume ratio | Extracted from experimental drug release rate observations; critical for tailoring small vs. large printlet effectiveness.
Drug solubilization | Adjustments to matrix interactions and faster dissolution with increased drug loading | The solubilization of the polymer matrix and drug release rates is crucial for bioavailability, affecting pharmacokinetics by enabling timely therapeutic action.
Inter-polymer supramolecular interactions | Reduced polymer-drug molecular interactions at higher drug concentrations | Altered matrix integrity influences the dissolution rate and potentially absorption, thus impacting pharmacokinetics.
Surface area-to-volume ratio | Faster drug release in smaller printlets compared to larger ones | This geometric characteristic directly impacts dissolution rates, which influence absorption in the gastrointestinal tract, hence affecting pharmacokinetics.
Drug release rate independence from pH | Drug release was not impacted by gastrointestinal pH variations | Consistent release profiles regardless of patient-based differences in stomach acidity ensure steady pharmacokinetic performance.
Water content in the matrix | Role of water disrupting inter-chain supramolecular interactions | Matrix solubility affected by water facilitates drug bioavailability, influencing absorption kinetics.
Drug molecular dispersion in printlets | Potential dispersion confirmed by absence of crystalline peaks | Drug dispersion state impacts dissolution and absorption, which are pharmacokinetic considerations.
Formulation structure | Turbidity observed in higher drug-loaded printlets | Precipitation of active pharmaceutical ingredients can influence release dynamics and absorption kinetics significantly tied to pharmacokinetics.
Drug type suitability | Freely water-soluble drugs like warfarin sodium were compatible | Solubility characteristics of drugs directly affect the dissolution, absorption rates, and hence pharmacokinetics.