## Table 1
PLGA degradation (%) | Concentration PLGA degraded (mg/mL) | Concentration lactate released (mg/mL) | Concentration glycolate released (mg/mL) | pH blank FaSSIF | pH FaSSIF
0 | 0 | 0 | 0 | 6.49 ± 0.01 | 6.47 ± 0.00
1 | 0.4 | 0.216 | 0.184 | 6.20 ± 0.02 | 6.19 ± 0.02
2 | 0.8 | 0.432 | 0.368 | 5.70 ± 0.02 | 5.71 ± 0.03
2.5 | 1 | 0.54 | 0.46 | - | 5.23 ± 0.08
3 | 1.2 | 0.648 | 0.552 | - | 4.60 ± 0.06
3.5 | 1.4 | 0.756 | 0.644 | - | 4.24 ± 0.05

## Freetext Data
Data | Value | Relevance
Production Method | Nanoprecipitation | Relevant to understanding how TFC-loaded PLGA nanoparticles are made to achieve targeted drug delivery.
Enhanced Formulation | 10 mg/mL PLGA & 0.5 mg/mL TFC | Relevant because this specific formula demonstrated optimal balance between stability, drug yield, and particle size.
Particle Size | 158.8 ± 7.4 nm | Relevant as size influences targeting capability, particularly to inflamed colonic tissues in IBD treatment.
Zeta Potential | -35.6 ± 1.1 mV | Relevant since stability of nanoparticles in solution is critical for successful drug delivery.
Drug Release (Colonic Microbiota) | 40% burst release initially, 80% release after 24 hours | Relevant for assessing efficiency of drug release in targeted environments for IBD.
Initial PLGA Stability | Mostly stable in upper GI, <5% degradation in small intestine | Relevant to understand how particles retain their integrity through the GI tract before reaching the colon.
Clinical Model | C57BL/6 DSS colitis mouse model | Relevant as it provides evidence on therapeutic efficacy and biological outcomes in an IBD condition.
Weight Effects | Significant weight gain observed with PLGA-TFC NPs, p < 0.005 | Relevant for assessing therapeutic impact compared to TFC alone.
Stool Consistency Improvement | PLGA TFC NPs improved stool score slightly | Relevant as stool condition is an indirect measure of treatment efficacy in colitis models.
Inflammation Markers | No significant reduction observed with PLGA-TFC NPs | Relevant for evaluating the anti-inflammatory efficacy of the formulation.
FaSSIF/BB Broth | Human faecal bacteria fluids used | Relevant for evaluating the drug release and interactions within simulated colonic conditions.
Overall Conclusion | Superior weight loss prevention with PLGA-TFC NPs compared to TFC alone | Relevant for judging therapeutic advancements when using nanoparticle delivery systems for IBD.
Future Work Recommendation | Use colon-targeted coatings to enhance efficiency | Relevant to optimizing interventions for better therapeutic outcomes in IBD treatment.
Challenges | Particle aggregation during oral gavage | Relevant for knowing practical barriers in clinical translation of the method.
Approved Ethics | CEEA75 approval, EU-guidelines | Relevant as ethical compliance is crucial for the acceptance of animal model results in scientific research.
Patient sample size | 8 mice per group | The study included a controlled sample size of eight mice per group to investigate the efficacy of TFC PLGA nanoparticles, ensuring statistical reliability in the results.
Patient population | Female C57BL/6 mice aged 14 weeks | Female mice were chosen to control for potential sex-related differences in physiological responses, enhancing the precision and reproducibility of the study design.
Blood/tissue sampling time points | Sacrificed 3 days after the last DSS administration, tissues harvested from visibly diseased areas | This time frame allows evaluation of the inflammatory and therapeutic effects after colitis induction and treatment administrations.
Type of sampling | Colonic tissues harvested from visibly diseased areas | Tissue sampling focused on colonic regions affected by DSS-induced colitis to directly measure the impact of treatments on inflammation.
Experimental conditions | 2.5% DSS in drinking water over 5 days; treatment administered for 5 consecutive days | Chronic colitis was modeled to mimic pathology similar to ulcerative colitis, providing a realistic context for evaluating therapeutic efficacy.
Model used | Acute rescue model DSS C57BL/6 mouse model | The choice of the DSS-induced colitis C57BL/6 mouse model helps mimic inflammatory bowel disease conditions for evaluating the therapeutic potential of PLGA TFC nanoparticles and their anti-inflammatory effects.
Particle Size Range | 20-150 nm | Target particle size relevant for accumulation within inflamed tissues due to the enhanced permeation and retention (EPR) effect.
ζ Potential Threshold | ±30 mV | Stability parameter indicating satisfactory nanoparticle stability; ζ potential measurements used for pre-lyophilisation characterisation.
PLGA Ratio | 50:50 lactide to glycolide | Ratio influences the hydrolytic degradation kinetics; relevant for drug release behavior and polymer compatibility in nanoparticle synthesis.
Molecular Weight of PLGA | 2000-2500 g/mol | Low molecular weight grade chosen for dual action via its degradation products, enabling anti-inflammatory short-chain fatty acid production in the colon.
Drug Concentration (TFC) | 0.5 mg/mL | Optimal concentration determined for highest drug entrapment efficiency and yield in the nanoprecipitation process.
Polymer Concentration (PLGA) | 10 mg/mL | Polymer concentration selected due to its balanced particle size stability and high yield of TFC; basis of the enhanced formulation.
Encapsulation Efficiency (EE%) | About 20-30% | Determined from the indirect UV-Vis spectrophotometry method; shows lower drug entrapment likely due to PLGA molecular weight and composition.
Product Yield | Maximal yield with 10 mg/mL PLGA | Measured via lyophilisation mass; highlights formulation optimization's impact on drug-carrier production efficiency.
Drug Loading | Increasing with TFC (0.5 mg/mL) | Indirectly measured via dissolved nanoparticle analysis; connects drug loading capacity to optimal TFC concentration.
Drug Release Profile | ~40% burst within 1 hour; up to 80% within 24 hours in colonic microbiota fluids | Parameters critical for understanding release kinetics in relevant GI environments.
Mouse TFC Dose | 0.26 mg/kg/day | Allometrically derived from human therapeutic dosing; the reported dosage informed experimental design for colitis mouse model testing.
Polymer-FaSSIF Stability | <5% degradation | Stability assessed by pH changes in simulated intestinal fluid over 4.5 hours; indicates robust performance in upper GI tract conditions, relevant to targeted colonic delivery.
Simulation Time Durations | 1.5 h (gastric), 4.5 h (intestinal), 24 h (colonic microbiota) | Timeframes reflective of GI transit and action conditions for drug release assays.
Drug release profile from PLGA TFC NPs | Initial burst release of 40%; up to 80% release after 24 hours in colonic environment | Relevant because the pharmacokinetics of TFC within PLGA NPs is influenced by the release dynamics, which affect drug absorption and therapeutic targeting in the GI tract.
Degradation of PLGA | Stable in upper GI tract; minimal degradation (<5%) observed in small intestine; degradation increases in colonic microbiota environment | Relevant to pharmacokinetics as the stability of PLGA directly impacts drug release rates and site-specific targeted delivery in the GI tract.
Effect of gut microbiota | PLGA degradation by colonic microbiota leads to the local production of anti-inflammatory short-chain fatty acids | Relevant because the interaction with gut microbiota alters the pharmacodynamics and can affect local drug efficacy and systemic absorption.
Burst release phenomenon | Occurs regardless of route of administration; typical feature of PLGA formulations | Relevant as this phenomenon influences the initial absorption peak and overall pharmacokinetics of the encapsulated drug.
Colon-targeted coating suggestion | Proposed to improve the targeting to colonic regions and ensure burst release occurs at therapeutic site | Relevant to pharmacokinetics because coating affects drug release location and timing, crucial for minimizing systemic exposure and maximizing site-specific action.
Impact of PLGA molecular weight | Low MW PLGA grade used, leading to faster degradation and potentially rapid drug release | Relevant because the molecular weight of PLGA affects degradation kinetics, influencing drug release rate and therapeutic location.
Drug encapsulation efficiency | Encapsulation efficiency below 30% due to low MW PLGA; ratio influences drug retention | Relevant since encapsulation efficiency affects the dose availability and pharmacokinetics of TFC in vivo.
Effect of pH on PLGA degradation | FaSSGF (pH 1.6) and FaSSIF (pH 6.5) show minimal pH-induced PLGA degradation | Relevant as pH stability of PLGA impacts drug release timing in different GI tract environments, influencing systemic exposure and therapeutic targeting.
Role of buffer capacity in fluids | Biorelevant FaSSIF minimizes acidity changes from PLGA degradation | Relevant because buffer capacity can control localized PLGA breakdown, influencing drug release kinetics and systemic impact.
Drug release variation in simulated fluids | Gastric and intestinal results show limited TFC release; colonic environment enhances release, unaffected by PLGA degradation | Relevant to pharmacokinetics for understanding site-specific release and systemic drug concentration levels after administration.