## Table 1
Unnamed: 0_level_0_factor | Unnamed: 1_level_0_independent variables | levels_–1 | levels_0 | levels_+1
X1 | zein concentration (mg/mL) | 15 | 20 | 25
X2 | Eudragit concentration (mg/mL) | 15 | 20 | 25
X3 | O/A ratio (v/v) | 1/2 | 1/3 | 1/4
X4 | incubation time (h) | 1 | 2 | 3

## Table 2
experiment | mean size (nm) | polydispersity index | zeta potential (mV) | encapsulation efficiency (%) | GR
1 | 383 | 0.34 | 20 | 30 | 2.01
2 | 278 | 0.25 | 18 | 4 | 1.14
3 | 1605 | 0.31 | 25 | 12 | 2.34
4 | 568 | 0.29 | 21 | 20 | 1.84
5 | 288 | 0.53 | 18 | 27 | 2.12
6 | 677 | 0.2 | 32 | 24 | 2.15
7 | 1798 | 0.56 | 22 | 6 | 2.62
8 | 603 | 0.35 | 19 | 12 | 1.7
9 | 342 | 0.35 | 19 | 22 | 1.78
10 | 351 | 0.3 | 20 | 15 | 1.58
11 | 267 | 0.41 | 22 | 1 | 1.42
12 | 191 | 0.25 | 35 | 20 | 1.96
13 | 418 | 0.44 | 20 | 32 | 2.23
14 | 331 | 0.25 | 29 | 23 | 1.94
15 | 1479 | 0.65 | 24 | 9 | 2.7
16 | 321 | 0.27 | 23 | 26 | 1.86
17 | 103 | 0.3 | 31 | 39 | 2.39
18 | 142 | 0.28 | 28 | 40 | 2.25
19 | 122 | 0.31 | 30 | 35 | 2.21
20 | 184 | 0.23 | 29 | 40 | 2.23
21 | 133 | 0.28 | 30 | 39 | 2.27
22 | 115 | 0.28 | 28 | 42 | 2.26

## Table 3
experiment | zein (mg) | Eudragit (mg) | O/A ratio (v/v) | incubation time (h) | EE (%) adjustment | potential zeta (mV) adjustment | PDI adjustment | mean size adjustment | composite desirability
1 | 20 | 20 | 1/3 | 2 | 40.3226 | 30.2989 | 0.299964 | 115.234 | 0.916447

## Table 4
formulation | mean size (nm) | PDI | zeta potential (mV)
ZEU NPS | 125 ± 15a | 0.23 ± 0.01a | +31.0 ± 1.5a
ZEU/INS NPS | 133 ± 19b | 0.28 ± 0.02b | +30.0 ± 1.7a

## Table 5
model | r
zero-order | 0.7798
first-order | 0.5876
second-order | 0.3919
third-order | 0.2602
Higuchi | 0.5929
Weibull | 0.9608
Hickson-Crowell | 0.6565
Baker-Lonsdale | 0.9402
Korsmeyer-Peppas | 0.9352

## Table 6
Mucin (μg/mL) | mean size ± SD (nm) | PDI ± SD | zeta potential ± SD (mV)
0 | 160 ± 24 | 0.30 ± 0.01 | +29.3 ± 0.6
100 | 2564 ± 39 | 0.52 ± 0.05 | –20.5 ± 1.2
250 | 3394 ± 17 | 0.61 ± 0.05 | –15.7 ± 1.6
500 | 3431 ± 75 | 0.53 ± 0.04 | –13.2 ± 0.9

## Freetext Data
Data | Value | Relevance
Mean Particle Size | < 200 nm | Relevant as it indicates the nanoparticles' suitability for intranasal delivery due to enhanced absorption and bioavailability.
Polydispersity Index (PDI) | < 0.3 | Relevant because a low PDI ensures particle uniformity, critical for predictable behavior in drug delivery systems.
Zeta Potential | Approximately +30 mV | Relevant since a high zeta potential suggests enhanced colloidal stability and improved mucoadhesion for prolonging nasal cavity residence time.
Encapsulation Efficiency (EE) | 42% | Relevant as it measures the amount of insulin successfully encapsulated, critical for evaluating drug delivery efficiency.
Insulin Release Over 24 Hours | ~60% | Relevant because it demonstrates the sustained release capability, prolonging therapeutic effects and improving patient compliance.
FTIR Analysis | Amide I and II bands indicate insulin/zein presence | Relevant for confirming successful insulin encapsulation and chemical interaction integral to the delivery system's stability.
Thermal Stability | Decomposition temperature around 326.4°C | Relevant to ensure the NPS remains stable during storage and application.
Physical Stability | Stable for 60 days under refrigeration | Relevant as it indicates the formulation's storage robustness and viability for real-world applications.
Mucoadhesion Test Results | Interaction with mucin increased particle size and shifted zeta potential | Relevant for proving that the NPS can effectively adhere to nasal mucosa, enhancing their drug retention and absorption capabilities.
Initial Insulin Burst Release | 45% within 4 hours | Relevant since this rapid release phase ensures immediate therapeutic effects post-administration.
Sustained Release Phase | Additional 10% over the next 8 hours | Relevant for extended therapeutic benefits post-intranasal administration.
Storage Impact | Refrigerated storage reduced particle aggregation and insulin degradation | Relevant to optimize system usability and ensure long-term pharmaceutical stability.
Optimization Statistic | Composite desirability score close to 1 | Relevant as it validates that the formulation parameters meet desired outcomes in nanoparticle characteristics.
Weibull Release Model | r = 0.9608 | Relevant because it best fits the insulin release kinetics, reflecting the controlled and sustained release pattern of the NPS.
Insulin Retention after 63 Days | ~80% under refrigeration | Relevant for ensuring the drug's efficacy over time under optimal storage conditions.
SEM Analysis | Irregular morphology with aggregation tendencies | Relevant as it confirms the physical state and interaction dynamics of the nanoparticles.
Funding Sources | CAPES, CNPq, Araucária Foundation, FINEP | Relevant for transparency in financial support and potential conflicts of interest influencing research.
PK Study Design Methodology | No pharmacokinetic study was explicitly described in this paper; instead, an in vitro release study was conducted. | The paper focuses on the in vitro release profile of ZEU/INS NPS, which demonstrates controlled insulin delivery, essential for predicting systemic delivery properties.
Patient Population | No human or animal patient population was involved in this study; all experiments were conducted in vitro. | The context of this paper revolves around preclinical development, emphasizing nanoparticle formulation rather than direct pharmacokinetic studies in a living organism.
Sample size | N/A – In vitro experimentation was conducted with triplicates for most assays. | Although an in vitro approach is different from clinical pharmacokinetics, triplicate testing ensures reproducibility and relevance in nanoparticle behavior analysis prior to clinical PK studies.
Blood/Tissue Sampling Time Points | Not applicable; experimental release data were collected at intervals (30 min, 1 h, 2 h, 4 h, 8 h, 12 h, 24 h) using simulated nasal fluid. | The release time points provide important surrogate data related to drug availability but cannot be directly equated to systemic pharmacokinetics sampling.
Approach Description | Franz diffusion cell system used for evaluating release kinetics through a nitrocellulose membrane. | This setup gives insights into the absorption profile and encapsulated drug kinetics, forming indirect relevance to later designs of PK studies.
Mathematical model used for release kinetics | Weibull model | The Weibull model was identified as the best fit for describing the release kinetics of insulin from ZEU/INS NPS, indicating that the release mechanism involves dissolution, diffusion, and structural characteristics of the NPS.
Particle Size | Below 200 nm | Relevant as intranasal drug delivery requires small particle sizes for better absorption across the nasal epithelium.
Polydispersity Index (PDI) | Less than 0.3 | Relevant because lower PDI indicates uniformity in particle size, critical for consistent pharmacokinetics.
Zeta Potential | Approximately +30 mV | Relevant as positive charge enhances mucoadhesion and colloidal stability, key to intranasal delivery performance.
Encapsulation Efficiency (EE) | 42% | Relevant for evaluating the formulation's ability to encapsulate insulin, critical for efficient drug delivery.
FTIR Analysis | Used to confirm interactions between nanoparticle components and encapsulated insulin | Relevant as it validates successful formulation development.
Differential Scanning Calorimetry (DSC) | Revealed thermal stability of NPS | Relevant for ensuring stability during storage and application of nanoparticles.
Mean EE Optimization Target | 40% | Relevant as it represents the targeted parameter for achieving a stable formulation.
Zeta Potential Optimization Target | +30 mV | Relevant to ensure stability and mucoadhesion in the nasal environment.
Particle Size Optimization Target | 120 nm | Relevant for achieving optimal interaction with the nasal epithelium.
Storage Conditions | Refrigeration for up to 60 days showed stability | Relevant for maintaining the physical and chemical integrity of the nanoparticles.
In Vitro Release Profile | 60% insulin released over 24 hours | Relevant as it provides insights into the sustained release potential of the formulation.
Mucoadhesion Parameters | Interaction with mucin and size changes after incubation | Relevant for enhancing drug retention on nasal mucosa.
Factor A (Zein Concentration) | Adjusted during factorial design | Relevant as it influences particle size and PDI.
Factor B (Eudragit Concentration) | Adjusted during factorial design | Relevant as it impacts zeta potential and particle stability.
Factor C (Organic-to-Aqueous Phase Ratio, O/A) | Identified as the most critical factor in influencing global response | Relevant for optimizing the nanoparticle preparation process.
Factor D (Incubation Time) | Adjusted during factorial design | Relevant for improving particle uniformity and reducing PDI.
Statistical Model Coefficient of Determination (R2) | 98.07% | Relevant as it confirms the reliability of the mathematical model used for optimization.
Franz Diffusion Cell System | Used to evaluate in vitro insulin release | Relevant for understanding drug release kinetics in simulated nasal fluid.
Weibull Model | Best fit for insulin release kinetics with a correlation coefficient of 0.9608 | Relevant as it describes the mechanism of drug release from NPS.
FTIR Wavenumbers | Shift observed for molecular interactions in NPS | Relevant to confirm chemical interactions and stability of NPS components.
Storage Temperature Impact | At ambient temperature, particle size increased significantly over time | Relevant for determining optimal storage conditions to maintain nanoparticle stability.
Zein concentration | Higher concentrations of zein led to larger nanoparticles and higher PDI | Larger particles could influence pharmacokinetics by reducing absorption efficiency through nasal mucosa.
Eudragit concentration | Enhanced zeta potential and colloidal stability at optimal levels | Improved stability may prolong residence time on nasal mucosa, enhancing drug absorption.
Organic-to-Aqueous phase ratio (O/A) | Lower ratios facilitated smaller, uniformly distributed nanoparticles | Smaller, uniform particles are more likely to cross biological barriers and improve drug bioavailability.
Incubation time | Prolonged mixing improved particle uniformity but excessive time caused aggregation | More uniform particles can ensure consistent pharmacokinetics; aggregation may reduce absorption efficiency.
Particle size | ≤200 nm observed as optimal for intranasal application | Smaller particles can traverse nasal epithelial barriers, enhancing pharmacokinetics.
Polydispersity Index (PDI) | Values ≤0.3 indicated homogeneous particle distribution | Homogeneity aids consistent pharmacokinetics and drug delivery effectiveness.
Zeta potential | +30 mV observed for optimal stability and mucoadhesion | Positive surface charge enhances retention on negatively charged mucin, improving pharmacokinetic drug absorption.
Mucoadhesion | Strong electrostatic interaction with mucin due to positive charge on NPS | Enhanced adhesion prolongs residence time on nasal mucosa, promoting drug absorption and pharmacokinetics.
Storage conditions | Refrigeration preserved insulin content and particle stability | Higher stability during storage ensures consistent pharmacokinetics upon application.
Burst release phase | Rapid release of insulin during the first 4 h | Initial burst helps achieve therapeutic drug concentrations quickly, impacting pharmacokinetics.
Sustained release phase | Gradual release over 24 h reaching ∼60% of insulin | Prolonged release contributes to steady-state pharmacokinetics, reducing administration frequency.