## Table 1
Component (mg/Tablet) | Component (mg/Tablet).1 | F1 | F2 | F3 | F4 | F5 | F6 | F7
Inside | Fexofenadine HCl | 180 | 180 | 180 | 180 | 180 | 180 | 180
Inside | MCC 101 | 67.6 | 67.6 | 67.6 | 76.6 | 66.7 | 51.6 | 66.7
Inside | Pregelatinized starch | 45 | 45 | 45 | 45 | 45 | 45 | 45
Inside | CMC-Na | 6 | 6 | 6 | 6 | 6 | 6 | 6
Inside | PVP K30 | 10 | 10 | 10 | 10 | 10 | 10 | 10
Inside | SiO2 | 7 | 7 | 7 | - | 7.9 | 23 | -
Inside | Florite R | - | - | - | - | - | - | 7.9
Outside | CMC-Na | 7 | 7 | 7 | 7 | 7 | 7 | 7
Outside | SiO2 | 2 | 2 | 2 | - | 2 | 2 | -
Outside | Florite R | - | - | - | - | - | - | 2
Outside | Mg.st | 5.4 | 5.4 | 5.4 | 5.4 | 5.4 | 5.4 | 5.4
Ethanol solution | Ethanol solution | 50(50%) | 50(80%) | 50(100%) | 50(80%) | 50(80%) | 50(80%) | 50(80%)
Total (mg) | Total (mg) | 330 | 330 | 330 | 330 | 330 | 330 | 330

## Table 2
Process | Process.1 | Lab-1 | Lab-2 | Scale-Up 1 | Scale-Up 1.1 | Scale-Up 2 | Scale-Up 3
Batch size (tablets) | Batch size (tablets) | 500 | 500 | 200000 | 200000 | 200000 | 200000
Kneading | Agitator (rpm) | 250 | 250 | 100 | 100 | 100 | 80
Kneading | Chopper (rpm) | 2200 | 2200 | 3000 | 3000 | 3000 | 3000
Kneading | Kneading time (min) | 2 | 4 | 2 | 2 | 0.5 | 1.5
Drying | Drying | 50 °C, 2 h | 50 °C, 2 h | 50 °C, 2 h | 50 °C, 4 h | 50 °C, 4 h | 50 °C, 4 h
Sieving | Sieving | 1.0 mm | 1.0 mm | 1.0 mm | 1.0 mm | 1.0 mm | 1.0 mm
Compression (kN) | Compression (kN) | 8 | 8 | 8 | 7~9 | 7~9 | 7~9

## Table 3
Type | Excipient | Initial | 2 Weeks | 4 Weeks
Diluent | Microcrystalline cellulose 101 | <LOQ | <LOQ | <LOQ
Diluent | Pregelatinized starch | <LOQ | <LOQ | <LOQ
Diluent | Lactose monohydrate | <LOQ | <LOQ | <LOQ
Disintegrant | Croscarmellose sodium (CMC-Na) | <LOQ | <LOQ | <LOQ
Disintegrant | Low-Substituted Hydroxypropyl Cellulose | <LOQ | <LOQ | <LOQ
Glidant(porous materials) | SiO2 | <LOQ | <LOQ | <LOQ
Glidant(porous materials) | Florite R (calcium silicate) | <LOQ | <LOQ | <LOQ
Binder | Polyvinylpyrrolidone K30 | <LOQ | Impurity A 0.45 | Impurity A 0.84
Binder | Hypromellose | <LOQ | <LOQ | <LOQ
Lubricant | Magnesium stearate | <LOQ | <LOQ | <LOQ
Lubricant | Stearic acid | <LOQ | <LOQ | <LOQ

## Table 4
Process | Process.1 | F4 | F5 | F6 | F7
Granule properties | Before drying
Granule properties | Carr’s Index (%) | 19.2(Fair) | 22.6(Passable) | 23.5(Passable) | 22.5(Passable)
Tablet properties | Hardness (kp) | 11 | 18 | 20 | 15
Tablet properties | Friability (%) | 0.03 | 0.04 | 0.05 | 0.07
Tablet properties | Disintegration time (min) | <5 | <2 | <2 | <3
Tablet properties | Residual solvents (ppm) | 17426 | 2689 | 2172 | 3380

## Table 5
0 | 1 | 2 | 3 | 4 | 5 | 6
Process | Process | Lab-1 | Lab-2 | Scale-Up 1 | Scale-Up 2 | Scale-Up 3
Granule properties | Carr’s Index (%) | 23.39(Passable) | 21.95(Passable) | 16.36(Fair) | 24.52(Passable) | 20.09(Fair)
Tablet properties | Hardness (kp) | 14 | 13 | 6 | 9 | 11
Tablet properties | Friability (%) | 0.06 | 0.08 | 0.07 | 0.03 | 0.05
Tablet properties | Disintegration time (min) | <3 | <3 | < 3 | <3 | <3
Tablet properties | Residual solvents (ppm) | 1958 | 1351 | 1595 | 871 | 995

## Table 6
0 | 1 | 2 | 3
Parameters (Specification) | Initial | 3 Months | 6 Months
Assay(93~107%) | 99.1% | 99.0% | 99.2%
Dissolution(NLT 80% in 30 min) | 96~98% | 96~99% | 96~99%
Total impurity(NMT 0.5%) | 0.1% | 0.1% | 0.1%

## Table 7
Parameters | RLD | Scale-Up 3 | 90% CI (Acceptance Criterion: log 0.8~log 1.25)
AUC0–24h (h·ng/mL) | 5216.095 ± 2160.794 | 4873.704 ± 1755.350 | log 0.8858~1.0269
Cmax (ng/mL) | 775.834 ± 377.448 | 732.556 ± 352.033 | log 0.8616~1.0451
Tmax (h) | 2.04(0.50~6.00) | 2.00(0.75~6.00) | -
T1/2 (h) | 4.70 ± 0.73 | 4.88 ± 1.05 | -

## Freetext Data
Data | Value | Relevance
--- | --- | ---
Authors, Funding, Affiliations | Won-Sang Yu, Jae-Won Jang, Gyoung-Won Kim, Yoo-Shin Jeon (Yuyu Pharma, Inc.); Yun-Sang Park (P2KBio) and other authors declared no conflicting financial relationships | Relevant for understanding authors' backgrounds and any potential bias due to affiliations or funding sources.
Study Objective | Develop miniaturized fexofenadine hydrochloride (FEX) tablets maintaining bioequivalence with the commercial product | Pertinent to understanding the research purpose and relevance to pharmaceutical advancements.
Dissolution Rate at pH 4.0 (Optimized Formulation) | 86.1% at 30 minutes | Relevant because it proves the experimental formulation meets or exceeds dissolution profiles of the marketed formulation, critical for therapeutic equivalence.
Dissolution Rate at pH 1.2 (Optimized Formulation) | Faster than the marketed product | Relevant for exploring improved initial absorption phases under acidic gastric conditions.
Weight Reduction | 44% compared to the marketed FEX product | Relevant for the objective of creating a more patient-friendly, miniaturized tablet form.
Volume Reduction | 50% relative to the marketed product | Pertinent to swallowing ease and improved patient compliance.
Residual Solvent Content | Below 5000 ppm | Relevant to meeting safety and regulatory standards for medication formulation.
Stability Study Duration | 6 months under accelerated conditions (40 °C, 75% RH) | Relevant for assessing the long-term robustness and viability of the optimized product.
Stability Results | No significant changes in assay (99%), dissolution profile (96–99%), impurities (0.1%), or crystalline structure | Relevant for confirming product reliability under commercial conditions.
Pharmacokinetic Study Design | Open-label, randomized, fasting, single-dose, two-treatment, two-period, crossover | Relevant for understanding the methodology used to establish bioequivalence.
Pharmacokinetic AUC Confidence Interval | Log-transformed range of 0.8858–1.0269 | Relevant since AUC is a critical bioequivalence measure linking therapeutic availability of the test and reference drugs.
Pharmacokinetic Cmax Confidence Interval | Log-transformed range of 0.8616–1.0451 | Relevant as it proves bioequivalence in terms of maximum drug absorption.
Significance of Test Product | Demonstrated bioequivalence to reference product, Allegra® 180 mg | Critical in meeting regulatory guidelines for approval of generic formulations.
Optimal Ethanol Binder Solution Concentration | 80% | Relevant for understanding process variables optimized for dissolution and manufacturability.
FDA's Generic Tablet Size Guidance Reference | Limit of 17 mm dimension | Relevant regulatory context advocating smaller tablet designs for patient adherence.
Primary Challenges Overcome | Poor solubility, high cohesiveness, and polymorphic transformations | Relevant as these challenges directly influenced the development rationale and formulation innovations.
Primary Absorption Sites for FEX | Duodenum and small intestine | Relevant to explain the significance of dissolution profile under different pH conditions.
Porous Carrier Amount in Final Formulation | 9 mg | Relevant as it directly impacts solubility enhancement, process efficiency, and residual solvent management.
Scale-Up Batch Size | 200,000 tablets | Relevant for establishing the commercial feasibility of the formulation process.
Commercial Viability Confirmation | Effective under scaled-up manufacturing parameters with consistent results | Critical for the transition from R&D to market-ready product development.
Patient population | 60 healthy adult subjects | The study aimed to evaluate pharmacokinetic characteristics in a standardized and healthy patient population, ensuring consistent baseline parameters.
Study design | Open-label, randomized, fasting, single-dose, two-treatment, two-period, crossover | This design allows for a comparison between the test and reference formulations under identical conditions.
Sample size | 60 participants | The sample size is statistically adequate for bioequivalence studies, increasing reliability and generalizability of the results.
Fasting period | 10 hours overnight | Ensures no interference from food intake, facilitating measurement of accurate pharmacokinetic parameters.
Blood sampling time points | Pre-dose (0 h), 10 min, 20 min, 30 min, 45 min, 1 h, 1.25 h, 1.5 h, 2 h, 3 h, 4 h, 6 h, 8 h, 12 h, and 24 h | Comprehensive time points allow for detailed analysis of absorption, distribution, and elimination phases for both formulations.
Plasma storage conditions | Samples stored at −80 °C until analysis | Protects sample integrity to ensure valid and reproducible pharmacokinetic analyses.
Approval | Approved by the Institutional Review Board of Bumin Hospital, IRB File No. BMH2023-06-020 | Ethical approval assures proper oversight, adherence to ethical guidelines, and validity of the data collected.
Model Used | Not explicitly stated in the paper | The paper does not define a specific pharmacokinetic model (e.g., 1-compartment, 2-compartment, etc.), focusing instead on bioequivalence testing and dissolution properties.
Pharmacokinetic Study Design | Open-label, randomized, fasting, single-dose, two-treatment, two-period, crossover | This study design is primarily used for bioequivalence studies rather than defining a compartmental pharmacokinetic model.
Pharmacokinetic Analysis | Plasma concentrations measured over 24 hours with AUC, Cmax, Tmax, and T1/2 evaluation | The study quantified pharmacokinetics, but it aimed to establish bioequivalence rather than use a compartmental or mechanistic model.
Tablet Weight | 250–600 mg | Relevant as it is a parameter varied during formulation experiments to assess its effect on the dissolution rate and residual solvent content.
Porous Carrier Amount | 0–18 mg | Relevant as this parameter was analyzed for its impact on enhancing drug solubility and reducing residual solvent content.
Ethanol Concentration in Binder Solution | 50%, 80%, 100% | Relevant since ethanol concentration was varied to determine its effect on dissolution improvement.
Blending Speed (Lab Scale) | 250 rpm | Relevant as it reflects optimized conditions for mixing during the high-speed granulation process at the laboratory scale.
Blending Time (Lab Scale) | 2–4 min | Relevant for controlling granule properties, which influence tablet quality.
Blending Speed (Scale-Up) | 80–100 rpm | Relevant because the Froude number was used to scale up the blending process, maintaining granule and tablet consistency.
Agitator Radius | Not Specified, Derived from Lab Equipment | Relevant as it is applied indirectly in calculating the Froude number for process scaling.
Gravitational Constant (g) | 9.81 m/s² | Relevant as a constant used in the Froude number formula for scaling blending speeds.
Residual Solvent Limit | <5000 ppm | Relevant as it is a critical threshold to ensure product safety and quality.
Dissolution Rate Target at 30 Minutes | 79%-89% | Relevant since the dissolution rate is the primary quality attribute compared against the reference drug.
Mixing Time (Scale-Up) | 0.5–2 min | Relevant as a scaled parameter derived from lab results to maintain product quality during large-scale production.
Flow Rate (HPLC for Dissolution Analysis) | 1.0 mL/min | Relevant because this analytical parameter ensures the accuracy of dissolution testing.
Mobile Phase Composition (HPLC for Dissolution Analysis) | 30:70 buffer:acetonitrile | Relevant as it ensures reproducibility in dissolution analysis.
Headspace Vial Temperature (GC for Residual Solvent) | 80–100 °C | Relevant as this parameter optimizes ethanol residual analysis in the developed formulation.
Detection Wavelength (HPLC for Content) | 220 nm | Relevant as it ensures accurate detection of fexofenadine in quality analysis.
Batch Size for Scale-Up | 200,000 tablets | Relevant as this parameter underscores the commercial viability of the formulation process.
Accelerated Stability Conditions | 40 °C/75% RH | Relevant since it verifies the long-term physical and chemical stability of the formulation.
Pharmacokinetic Parameters Estimated | AUC, Cmax, T1/2, Tmax | Relevant because these pharmacokinetic data validate bioequivalence with the reference drug.
Bioequivalence Confidence Interval Range | 90% CI for AUC and Cmax: Log 0.8 to Log 1.25 | Relevant as it confirms compliance with regulatory acceptance for bioequivalence.
Impurity LOQ (Impurity A) | 0.445 μg/mL | Relevant since impurity levels must remain within the regulatory framework for product safety.
Impurity LOQ (Unknown Impurity) | 0.240 μg/mL | Relevant as impurity characterization is critical in formulation development to ensure product safety.
Factors influencing pharmacokinetics | Dissolution rate in various pH environments (pH 1.2, pH 4.0, pH 6.8) | Dissolution rate variations affect the drug's release profile, which directly impacts absorption and systemic plasma concentrations, critical for pharmacokinetics.
Factors influencing pharmacokinetics | Enhanced solubility of Fexofenadine through porous formulation technology | Improved drug solubility increases absorption efficiency, influencing overall pharmacokinetics such as bioavailability and peak plasma concentration (Cmax).
Factors influencing pharmacokinetics | Particle size reduction during ethanol-based wet granulation | Smaller particle size improves drug dispersion, potentially increasing absorption rates and altering plasma concentration profiles.
Factors influencing pharmacokinetics | Porous agent type and quantity in formulation (e.g., Colloidal Silicon Dioxide vs Florite R) | Different porous agents affect granule formation and drug dispersion, impacting absorption rate and pharmacokinetic parameters.
Factors influencing pharmacokinetics | Ethanol concentration in binding solvent (50%, 80%, 100%) | Ethanol concentration modifies drug dispersion and solubility during manufacturing, leading to variations in absorption and pharmacokinetic behavior.
Factors influencing pharmacokinetics | Improved flowability and granule compressibility | Enhanced flowability results in better dosage uniformity, ensuring consistent absorption and predictable pharmacokinetic profiles.
Factors influencing pharmacokinetics | Scale-up adjustments based on Froude number optimization | Process modifications ensure uniform granule properties and dissolution characteristics, maintaining consistent pharmacokinetic parameters during large-scale production.
Factors influencing pharmacokinetics | Primary absorption sites of Fexofenadine in the duodenum and small intestine | Knowledge of absorption sites supports understanding how dissolution and release rates affect systemic bioavailability and pharmacokinetics.
Factors influencing pharmacokinetics | Accelerated dissolution in pH 1.2 conditions | Faster drug release at acidic pH potentially alters absorption dynamics, influencing pharmacokinetics like Tmax and Cmax.
Factors influencing pharmacokinetics | Stability of crystalline form (Form I) under accelerated conditions | Maintained crystalline stability ensures consistent dissolution and absorption, critical for stable pharmacokinetic profiles over shelf life.
Factors influencing pharmacokinetics | Impact of flowable porous carrier integrating with excipients | Ensures reduced agglomeration of Fexofenadine particles, enhancing dissolution and thereby affecting pharmacokinetics like bioavailability.