## Freetext Data
Data | Value | Relevance
FTIR Data Source | FTIR spectra collected in the 800–1800 1/cm range with 1 1/cm resolution | Relevant for determining the average molecular weight of microbial polyesters as this range provides essential absorbance information for the machine learning input.
Machine Learning Technique | Artificial Neural Networks (ANN) | Relevant because ANNs were used to process FTIR data and predict average molecular weight, demonstrating the computational approach of the study.
Feature Selection Method | Combination of Spearman correlation coefficient and slope of regression curves | Relevant for identifying reliable absorbance ratio points that correlate with molecular weight, crucial for building the predictive model.
Polymer Investigated | Poly(3-hydroxybutyrate) (PHB) | Relevant because the study demonstrates the computational method and correlation using this specific microbial polyester.
Molecular Weight Measurement Method for Validation | Multi-detector Size Exclusion Chromatography (SEC) | Relevant as a standard method used to verify the accuracy of the ANN's predictions of molecular weight.
Data Processing Method | Use of absorbance ratios instead of absolute absorbances | Relevant as this approach minimizes inconsistencies caused by sample preparation variations in FTIR data analysis.
Training and Validation Data Split | 80% for training, 20% for validation | Relevant to ensure the ANN's generalization and to evaluate its prediction accuracy.
Correlation Indicator for Model Input | Spearman correlation coefficient × slope | Relevant as it combines nonlinearity handling and sensitivity measures to enhance model reliability.
Target Molecular Weight Range | Below 200 kDa | Relevant because the accuracy of the ANN model is reported to be reliable within this range, which includes commercially viable microbial polyester grades.
Software Used | MATLAB R2024a with Deep Learning Toolbox | Relevant as it specifies the computational environment used to build and validate the ANN model.
Polymer Production Source | Biomer PHB (Germany) | Relevant to understand the origin of tested samples and standardization of the experimental framework.
Experimental Conditions for Alcoholysis | 80 °C for 7.5 h with acid catalyst | Relevant for reproducing the method used to create PHB samples of varying molecular weights, foundational for training data generation.
Number of Selected Input Points for ANN | 148 absorbance ratios | Relevant for understanding the dimensionality of the input data used in the machine learning model.
Funding Source | European Union’s Horizon 2020 and USDA-NIFA to Hatch project | Relevant to identify the source of support that enabled the research and its broader implications.
Accuracy Limitations | Poor performance above 200 kDa due to saturation | Relevant because it defines the practical scope and limitations of the computational method for MW prediction.
PHB Samples | PHB1, PHB2, PHB5, PHB10, PHB20, PHB40, PHB450 | Relevant as the study design involves creating specific defined molecular weight samples via alcoholysis for analysis, analogous to time-point sampling.
Production Sampling Time Points | Aliquots taken at 1.25 min, 2.5 min, 5 min, 10 min, 20 min, 40 min, and 450 min | Relevant for understanding the systematic sampling schedule, which resembles the time-point collection in PK studies.
Preparation and Analysis of Samples | Samples dissolved in chloroform at 0.3% w/v for SEC and IR analysis | Relevant as it highlights the preparation technique used for consistent sample characterization, comparable to PK sample preparation protocols.
Sample Size for IR Analysis | 64 scans accumulated per sample; 10 measurements per sample | Relevant since systematic scanning and replicates improve reliability, similar to increasing data robustness in PK studies.
Carrier Layer Preparation | IR-transparent carrier layer (KBr pellet) with polymer film thickness of 1.407 μm | Relevant as uniform preparation is crucial, reflecting PK studies prioritizing consistent blood/tissue sample handling for accuracy.
Instrumentation | SEC with refractive index detector, FTIR spectrophotometer | Relevant for describing specialized techniques used, much like techniques for PK bioanalysis.
Synthetic PHB Initial Composition | Mw=774 kDa, Đ=2.09 | Relevant for baseline setting before sample manipulation for analysis, mimicking initial PK profiling for patient dosing.
Model Type | Artificial Neural Network (ANN) | The study uses a fully connected ANN with biases to model the relationship between IR spectral data and the average molecular weight of microbial polyesters.
Layer Configuration | 1 hidden layer with 3–5 neurons | The ANN design prevents overparameterization and is optimized for the correlation characteristics of the input data.
Input Variables | 148 selected absorbance ratios | These serve as the independent variables for the ANN and are critical for predicting the average molecular weight.
Output Variable | Average Molecular Weight (Mw) | The ANN model predicts this scalar value, which is the dependent variable for the analysis.
Feature Selection Approach | Spearman correlation coefficient and slope-based filtering | The feature selection ensures that the ANN uses data points that strongly influence the model’s accuracy, adhering to the intended purpose of the model.
Activation Function | Sigmoid | This function captures the nonlinear relationship between input absorbance ratios and the average molecular weight.
Backpropagation Algorithm | Levenberg–Marquardt | Ensures iterative error adjustment during model training, crucial for refining the ANN's predictive accuracy.
Training Data Split | 80% training and 20% validation | Demonstrates how the model was evaluated for reliability and generalization to unseen data.
Accuracy Threshold | Effective below 200 kDa Mw | Indicates the performance range of the ANN model, which is aligned with the biopolymer grades of industrial relevance.
FTIR Spectroscopy Wavenumber Range | 4000–500 1/cm | Relevant because FTIR spectra were the primary data source for predicting molecular weight.
FTIR Spectroscopy Resolution | 1 1/cm | Important for precise spectral data, which informs absorbance ratio calculations.
Number of Scans per Sample (FTIR) | 64 | Used to ensure accuracy in collected spectra.
Wavenumber Range for Model Inputs | 800–1800 1/cm | This specific range was chosen to maximize signal-to-noise ratio and relevance of absorption peaks for predicting molecular weight.
Absorbance Threshold | 0.03 | To filter absorbance data below this value, reducing noise and improving model accuracy.
Sample Concentration for FTIR | 0.3 m/m% | Ensures uniform film thickness for spectral measurement.
Samples Used for Training Data | 80% of total FTIR spectra | Relevant because it ensures the neural network model has sufficient data for training while leaving 20% for validation.
Peak Ratio Example for Modeling | A(1724 1/cm)/A(1278 1/cm) | Selected as input because its correlation with molecular weight was strong and nonlinear.
Neural Network Inputs | 148 absorbance ratios | Chosen through a filtering process that combined Spearman correlation coefficients and regression slopes.
Neural Network Hidden Layers | 2 | Optimized to prevent overparameterization and vanishing gradients, ensuring accurate molecular weight predictions.
Neural Network Hidden Neurons | 3–5 | Used to create a simpler model avoiding unnecessary complexity given the patterns in the data.
Training Algorithm | Levenberg–Marquardt | Selected to backpropagate error effectively during the ANN’s iterative training.
Validation Data Fraction | 20% of total data | Ensures the model's performance is tested on unseen absorbance and molecular weight data.
Indicator of Suitability Threshold | 0.5 | Points with values greater than this were selected for model input, ensuring robust and reliable predictions.
Correlation coefficient-based approach | Proposed new feature selection method for better input variable identification | Relevant as it establishes model accuracy, which can indirectly influence pharmacokinetic modeling in materials with similar molecular characteristics.
Absorbance ratios | Used instead of absolute absorbances in the ANN model input | Relevant for pharmacokinetics modeling in relation to molecular weight, since chain ends influence absorbance.
Variation in sample preparation | Managed by using absorbance ratios to ensure consistent data | Relevant to pharmacokinetics in ensuring the reproducibility of data input for predictive models.
Average molecular weight | Influences IR spectral characteristics through chain end abundance | Relevant as molecular weight strongly affects polymer degradation rates that link to pharmacokinetics.
ANN-based prediction | Dependence on absorbance ratios and average molecular weight | Relevant for building ML models applied in pharmacokinetic predictions in biopolymers.