## Table 1
Unnamed: 0_level_0_Materials | Functional groups_COOH | Functional groups_NH2 | Functional groups_OH | Functional groups_COO | Functional groups_NH | Functional groups_CO
PU | — | — | — | + | + | +
Dragon Skin | — | — | — | — | — | —
Dragon Skin (Silflo) | — | — | + | — | — | —
Gelatine | + | + | + | + | + | +
Gelafix | + | + | + | + | + | +
VitroSkin | + | + | + | + | + | +

## Table 2
Magnification | Mean (Ra) in µm | Median (Ra) in µm | IQR (Ra) in µm | Mean (Rz) in µm | Median (Rz) in µm | IQR (Rz) in µm
20× CM | 9.52 ± 3.1 | 9.2 | 7.1–11.2 | 81.69 ± 17.70 | 81.1 | 70.2–82.8
50× CM | 7.44 ± 4.58 | 5.96 | 4.2–9.6 | 42.33 ± 18.46 | 37.59 | 28.3–54.9
100× CM | 4.04 ± 2.09 | 3.5 | 2.7–5.0 | 7.35 ± 2.77 | 22.52 | 13.0–27.2

## Table 3
Category | Factor
Surface structure | 1
Micro texture | 1
Waviness | 2
Roughness | 2
Functional groups | 3
pH value | 1
Elasticity | 2
Friction | 0.5

## Table 4
Skin substitute material | Mechanical behavior | Surface functionality | Topography
Polyurethane | + | 0 | 0
Dragon Skin | + | — | +
Gelatine | — | 0 | +
Gelafix | + | + | 0
VitroSkin | — | + | —

## Freetext Data
Data | Value | Relevance
Skin Similarity Index | Between 0 and 1, Dragon Skin and modified gelatine performed best | Relevant because this metric quantifies the overall similarity of skin substitute materials to human skin, which is central to identifying suitable materials for TTS adhesion testing.
Best-performing materials for skin substitute | Dragon Skin and modified gelatine | Relevant as these materials were identified as the strongest substitutes due to their topographic and chemical similarities.
Material weaknesses | Dragon Skin lacks functional groups like human skin; modified gelatine has issues with air entrapment | Relevant for understanding the limitations and areas requiring improvement in the best-performing substitutes to refine future testing materials.
Surface functionality tested | Functional groups like C=O, NH, and COO were analyzed through ATR-FTIR | Relevant because chemical functionality is crucial for adhesion processes and simulating molecular interactions with human skin.
Topography evaluation | Dragon Skin replicates surface structure well, Gelafix modified gelatine shows structural issues due to trapped air | Relevant to ensure accurate replication of skin's physical relief and texture, which affects adhesion.
Reference material | Human skin live samples and PDMS-based Dragon Skin used in analysis | Relevant to validate substitute materials against actual human skin for credibility in results.
Viscoelastic ratio similarity | Dragon Skin and Gelafix matched human skin for this parameter | Relevant as elasticity impacts TTS adhesion dynamics during wear.
Gelatine preparation procedure | Involves using 5g gelatine with additives such as formaldehyde, glycerol, ethanol, and water | Relevant because preparation influences air entrapment and reproducibility, which are critical for adhesion testing reliability.
Functional group discrepancies | Dragon Skin lacks necessary OH/NH groups present in human skin | Relevant because surface chemical interactions are pivotal to TTS adhesion efficiency.
Surface friction testing | Conducted with a Frictiometer; synthetic leather was the closest to human skin | Relevant for understanding how friction affects adhesive performance in TTS systems.
ATR-FTIR analysis | Materials with human skin-like spectra: VitroSkin, Gelafix, and modified gelatine | Relevant for identifying chemically similar material substitutes for more effective adhesion simulations.
Skin pH comparison | Most materials above human skin's 4.6 ± 0.5 reference; VitroSkin matched but lacked lipids | Relevant because pH affects adhesion and skin-lipid interactions crucial for TTS applications.
Synthetic leather properties | Inexpensive and ready for use but not topographically similar | Relevant for practical applications where cost-effectiveness and processing ease are prioritized.
Improvement areas | Artificial skin lipids and standardized molds need to be added | Relevant for advancing the accuracy, reproducibility, and realism of in vitro skin substitutes in adhesion tests.
Elastic recovery | Only Dragon Skin and Gelafix matched human skin elasticity | Relevant as elasticity directly influences adhesion behavior during usage.
Weighting in Skin Similarity Index | Functional groups weighted triple; roughness, waviness, and elasticity weighted double | Relevant for ensuring accurate prioritization of characteristics in evaluating skin substitution for adhesion tests.
Patient Sample Size | Not explicitly mentioned; only "young male individuum" used for skin imprint mold | Indicates a lack of explicit patient population/sample size for PK study design, relevant to understanding the study's scale in focusing on in vitro methods.
Sampling Time Points | Not conducted; study focuses on material testing, not pharmacokinetics sampling | Highlights that no PK parameters were sampled, emphasizing the study's orientation toward material characterization rather than PK investigation.
Patient Population | None; study relied on surrogate materials and skin imprints for testing | Relevant as it indicates the absence of patient involvement, which deviates from typical PK study populations.
Blood/Tissue Sampling Approach | Not applicable in the study | Demonstrates the study's focus on mimicking skin properties and testing adhesives, not collecting physiological PK data.
Model | Mid-level data fusion system | This model aggregates indices of multiple characteristics—surface structure, roughness, functionality, and mechanical properties—to evaluate skin substitutes similarity to human skin, forming the "Skin Similarity Index." Relevant in the context of adhesion testing for transdermal therapeutic systems as it enables comparison and ranking.
Evaluation System | Customized indexing weighted by characteristics (e.g., functionality, roughness) | The model allows adaptive comparison, highlighting its utility in tailoring research for adhesion-related applications, including adhesion-to-skin testing simulations. This provides a systematic way to evaluate materials that might work as alternative substrates to human skin.
Surface pH of human skin | 4.6 ± 0.5 | Provides reference values for comparison to the pH measured on skin substitutes, aiding in evaluating their similarity to human skin.
Viscoelastic ratio for human skin | 95% Confidence Interval | Serves as a benchmark for elastic property comparisons between substitute materials and human skin.
Relative elastic recovery for human skin | No specific values but part of elasticity analysis | Provides criteria to compare and understand the elastic deformation and recovery properties of skin substitutes.
Remaining skin deformity of human skin | No specific values but part of elasticity analysis | Helps evaluate how skin substitutes replicate the remaining elastic deformity of human skin post-deformation.
Friction of human skin | 15 ± 3 arbitrary units (AU) | Establishes a baseline for evaluating the frictional behavior of skin substitutes in comparison to human skin.
Structural surface references | Weighted means of Ra: 18.9 µm, Rz: 82.3 µm | Helps align surface waviness and roughness properties with the established benchmarks from human skin.
Surface texture reference | 500× magnification on Dragon Skin mold | Provides an approximation for microtexture comparison in cases where human skin-specific high magnification references are lacking.
Chemical functional groups of human skin | C=O, NH, COO, OH, H–NH, COOH | Used to assess whether skin substitutes replicate the critical molecular functionalities of human skin.
Functional group inferred from IR spectroscopy | Amide NH stretch 3500-3120 cm−1, acidic OH stretch 3290 cm−1 | Validates substitute materials based on their ability to mimic the IR spectrum of human skin.
Skin substitute materials evaluated | Dragon Skin, VitroSkin, synthetic leather (PU), gelatines | Explains sources of substitute parameters tested and their relevance to physical and chemical similarity to human skin.
Topography measurement techniques | Confocal light microscope (Magnifications: 10×, 20×, 50×, 100×); Light microscope (Magnifications: 80×, 200×, 500×) | Identifies methodology for estimating skin substitute surface structures and textures in comparison to human skin.
Elastic measurement technique | Cutometer dual MPA 580 | Provides the method applied to analyze the elasticity parameters relevant for simulating human skin.
Friction measurement technique | Frictiometer FR 700 | Ensures accuracy in frictional property comparisons between skin substitutes and human skin.
Statistical tests for waviness/roughness | T-test, Grubbs test, F-test | Validates the statistical reliability of surface property comparisons between skin substitutes and human skin.
Contact angle measurement technique | Van-Oss model mentioned for future evaluation | Suggests further parameter assessment to align hydrophilia and lipophilia properties of substitute materials with human skin.
Human skin permeable properties | Human skin is a permeable organ allowing substance transport such as APIs | Relevant as permeability directly affects the absorption and distribution of active pharmaceutical ingredients (APIs), influencing pharmacokinetics.
Outer skin layer and water loss regulation | Skin helps regulate water loss while acting as a permeable barrier | Important in pharmacokinetics, as water loss can affect drug diffusion and absorption through the skin.
Application duration of TTS | TTS adhere to the skin surface for several days | Relevant because longer application durations can sustain API release into systemic circulation, altering pharmacokinetic profiles.
Functional groups in skin | Chemical groups such as carbonyl, hydroxyl, and amines are present in human skin | Their interaction with APIs could influence drug absorption rates, impacting pharmacokinetics.
Physicochemical properties of substitutes | Surface tension, functionality, and ionic strength are analyzed | Relevant because these properties can mimic skin's interaction with APIs, aiding understanding of drug permeation and pharmacokinetics.
Elastic and mechanical properties | Elasticity and viscoelastic behavior of substitutes are tested | Relevant as mechanical properties affect skin deformation and drug delivery consistency, influencing pharmacokinetics.
Artificial skin lipids on substitutes | Lipids influence pH, friction, and adhesive profiles | Pertinent as lipid presence impacts drug solubility and absorption, playing a role in pharmacokinetics.
Contact angle and Van-Oss analysis | Determines hydrophilic and lipophilic interactions of surfaces | Relevant due to its role in assessing how APIs dissolve and diffuse through simulated or real skin, altering pharmacokinetics.