## Table 1
sample | optimal concentration of gelling agent (w/v) | pH (x̅ ± SD) | osmolality (mOsm/kg) (x̅ ± SD) | water content (x̅ ± SD) (%) | zeta potential (mV) | storage modulus in LVR (MPa) | viscoelastic gel-like behavior
PNCM | 2–5% mucin | 7.3–7.5 | ND | 89.4 ± 1.0 | –15 to −22 | 4.5 × 10–5 to 2.6 × 10–2 | yes
PACMs in MES buffer | 1.5% PAA | 5.36 ± 0.04 | 132 ± 1 | 90.1 ± 0.6 | –45 to −55 | 2.8 × 10–4 to 4.1 × 10–4 | yes
PACMs in MES buffer | 1.5% PAA | 7.14 ± 0.28 | 132 ± 1 | 90.1 ± 0.6 | –45 to −55 | 2.8 × 10–4 to 4.1 × 10–4 | yes
PACMs in MES buffer | 5.0% HEC | 6.30 ± 0.07 | 106 ± 2 | 88.9 ± 0.7 | –17 to −20 | 5.5 × 10–4 to 2.1 × 10–3 | yes
PACMs in MES buffer | 3.0% SH | 6.31 ± 0.03 | 139 ± 2 | 90.3 ± 1.4 | –32 to −36 | 1.4 × 10–4 to 6.9 × 10–4 | yes
PACMs in MES buffer | 5.0% SA | 6.35 ± 0.13 | 205 ± 1 | 85.5 ± 1.2 | –49 to −51 | 5.0 × 10–5 to 8.9 × 10–4 | no
PACM in BES buffer | 3% HEC | 7.30 ± 0.07 | 134 ± 2 | 88.9 ± 0.7 | –19 to −23 | 7.5 × 10–5 to 4.8 × 10–4 | yes

## Table 2
sample | [optimal] of gelling agent (w/v) | pH (x̅ ± SD) | osmolality (mOsm/kg) (x̅ ± SD) | water content (x̅ ± SD) (%) | zeta potential (mV) | storage modulus in LVR (MPa) | viscoelastic gel-like behavior | pore size (theoretical) (nm) | pore size (binarization) (nm) | FRAP diffusivity correlation | range of ⟨ MSD⟩ (μm2) | range of ⟨D eff⟩ (μm2/s) | similarity to PNCM: transport mode based on α value classification and binding profile by MST
PNCM | 2–5% mucin | 7.3–7.5 |  | 89.4 ± 1.0 | –15 to −22 | 4.5 × 10–5 to 2.6 × 10–2 | yes | 5.21–55.44 | 8.00–1181.00 | [benchmark] | 7.0 × 10–2 to 1.4 | 9.6 × 10–3 to 6.5 × 10–2 | [benchmark]
PACM in MES buffer | 1.5% PAA | 7.14 ± 0.28 | 132 ± 1 | 90.1 ± 0.6 | –45 to −55 | 2.8 × 10–4 to 4.1 × 10–4 | yes | 18.31–25.05 | 6.75–1041.00 | similar | 7.2 × 10–3 to 1.2 × 10–1 | 4.6 × 10–4 to 9.1 × 10–3 | less similar
PACM in BES buffer | 3% HEC | 7.30 ± 0.07 | 134 ± 2 | 88.9 ± 0.7 | –19 to −23 | 7.5 × 10–5 to 4.8 × 10–4 | yes | 19.80–40.20 | 2.82–827.90 | similar | 1.9 × 10–3 to 1.8 × 10–1 | 3.1 × 10–4 to 1.4 × 10–2 | more similar

## Freetext Data
Data | Value | Relevance
Porcine artificial colonic mucus (PACM) evaluated | Polyacrylic acid (PAA), hydroxyethyl cellulose (HEC), sodium hyaluronate (SH), sodium alginate (SA) | These PACMs were studied to find a mucus model closest to porcine native colonic mucus (PNCM), aiding artificial mucus development for drug delivery studies.
Optimized PACM | PACM based on hydroxyethyl cellulose (HEC) | HEC was determined to mimic porcine native colonic mucus (PNCM) closest in terms of zeta potential, pore size, and diffusion characteristics, which are crucial for studying mucus barriers.
Diffusion studies performed | FITC-dextran diffusion, particle tracking of nanoparticles | These studies assess the influence of mucus composition on diffusion for effective drug delivery systems targeting the colonic region.
Key polymer characteristics | Gel-like structure, net negative charge at colonic pH, mesh microstructure | Selection criteria for polymer backbone aim to replicate native mucus properties essential for drug diffusion studies.
Critical mucus properties for PACMs | Viscosity, storage modulus, pH, zeta potential, water content, pore size | These properties are central to evaluating how well PACMs mimic PNCM, directly impacting drug delivery efficiency.
Zeta potential determination | −40 to −47 for PACM PAA, −20.9 for PACM HEC, −34.5 for PACM SH, −50.0 for PACM SA, −18.2 for PNCM | Zeta potential is vital for understanding electrostatic interactions, as it influences drug molecule and particle behavior in mucus layers.
Effective diffusion coefficient (Deff) | PNCM: 2.6 × 10–2, PACM PAA: 2.7 × 10–3, PACM HEC: 2.7 × 10–3 | Diffusion coefficients show similarities and differences between PACMs and PNCM, essential for evaluating drug penetration and absorption through mucus barriers.
Porosity validation methods | Cryo-SEM and rheology storage modulus equation | Cross-validated pore size ensures PACMs accurately replicate PNCM's structural characteristics for drug diffusion studies.
Pore size determination | PNCM: median 47.77 nm, PACM HEC: median 32.47 nm | Closely matching pore size indicates how well the PACM models approximate native mucus for drug interaction and particle movement studies.
Binding studies | FITC-dextran binding kinetics in PACM HEC vs PNCM | Binding kinetics assess PACM's physiological relevance for simulating native mucus interactions.
Transport mode analysis | MSD measurement and particle tracking | Understanding nanoparticle movement modes in mucus models directly informs drug delivery system design.
Buffer system alteration for PACMs | MES replaced with BES buffer at pH 7.3–7.5 | Adjusting buffer systems better mimics physiological mucus conditions, ensuring PACM accuracy for drug absorption studies.
Porcine native colonic mucus source | Obtained from local abattoir in Lövsta, Uppsala | Relevant as native porcine colonic mucus was used for comparison with artificial mucus models, aiding the PK study design to mimic physiological relevance.
Porcine species | Crossbreed Landrace pigs aged 20–22 weeks, weighing 100–110 kg | Relevant because using pigs with characteristics similar to humans in terms of colon physiology informs PK study design more accurately.
Fasting time | Pigs were fasted ≥12 hours with access to water prior to slaughter | Relevant for controlling variables influencing mucus content and physiology in PK studies.
Sampling time | Dissection began within 1 hour after slaughter | Relevant for ensuring the integrity of native colonic mucus, critical for reliable PK study comparisons.
Sample preparation for cryo-SEM | Native mucus samples submerged in liquid nitrogen and stored at −200 °C | Relevant for maintaining sample structure during imaging, integral to analyzing mucus properties in PK research.
Native mucus storage condition | Stored at −80 °C | Relevant for preserving native mucus for subsequent comparison and use in validating artificial mucus models in PK studies.
Model Used | Porcine Artificial Colonic Mucus (PACM) | The study aimed to improve the PACM to mimic porcine native colonic mucus (PNCM) for drug diffusion and absorption studies, focusing on physiologically relevant aspects of the colonic mucus environment.
Modification of PACM | Hydroxyethyl Cellulose (HEC)-based model | The PACM modified with HEC demonstrated similar zeta potential, binding kinetics, and pore size to PNCM, providing a closer representative model for colonic drug delivery systems.
Validation Technique | Cryo-SEM and Rheological Analysis | These methods validated the physiological relevance of the PACM's mesh size and pore structure, supporting its use as a physiologically based artificial mucus model.
Transport Analysis | Particle Tracking and Microscale Thermophoresis | The study analyzed nanoparticle diffusivity and binding within the PACM and PNCM, reinforcing the PACM as an experimental model for drug diffusion through colonic mucus.
Comparison Basis | Porcine Native Colonic Mucus (PNCM) | PNCM serves as the physiological benchmark for validating the artificial mucus model, ensuring relevance for drug development studies targeting the colon.
Apparent viscosity | 0.1 to 500 s-1 | Relevant as it was continuously measured by ramping shear rate to mimic PNCM values.
Storage modulus | 13.18 Pa | Relevant as it indicates the structural integrity of the mucus and was calculated using rheological characterization.
Zeta potential | -20.9 ± 1.4 mV | Relevant as it impacts drug diffusion and electrostatic interaction, mimicking PNCM values.
pH range | 7.3–7.5 | Relevant because PACM was adjusted to native colonic mucus conditions for physiological relevance.
Water content | 89.4% ± 1 | Relevant as it determines drug diffusivity and matches values reported for PNCM.
Mesh size (Cryo-SEM binarization) | 26.17–47.77 nm | Relevant as pore size determines permeability and interaction parameters, validated from native mucus data.
Theoretical mesh size | 5–55 nm | Relevant as it was derived from storage modulus using a mathematical equation ensuring physiological mimicry.
Osmolality | <372 mOsm/kg | Relevant as it ensures cytotoxicity avoidance and compatibility with Caco-2 cells.
Diffusion coefficient | 2.7 × 10^-3 μm^2/s | Relevant for understanding particle diffusion through PACM and relates to PNCM permeability values.
Particle size range | 0.1 to 1 μm | Relevant as varying nanoparticle sizes showed interaction effects similar to PNCM.
Anomalous coefficient (α) subdiffusive range | 0.2–0.899 | Relevant for nanoparticle tracking and movement compatibility with native mucus.
Binding dissociation constant (Kd) | 0.0024–5 mg/mL | Relevant for assessing interaction strength between molecules and PACM observed in comparison with PNCM.
Buffer system | BES buffer | Relevant as the buffer adjustment improved pH equivalence and gel properties matching PNCM.
Polymer concentration | 3% HEC | Relevant as it optimized PACM gel structure and rheological characteristics to mimic native mucus.
Preparatory freezing protocol | Liquid nitrogen (-200 °C), 2200 bar | Relevant for Cryo-SEM imaging accuracy to match native mucus pore sizes without ice crystal interference.
Ultrastructure pore range | 20–312 nm | Relevant because the PACM pore structure closely mirrored colonic PNCM’s resolution as measured manually.
Diffusion model equation | FRAP(t)=a0+a1.e−τ/2(t−tbleach)·(I0(τ2(t−tbleach))+I1(τ2(t−tbleach))) | Relevant to assess FITC-dextran and nanoparticle diffusivity in mucus models.
Drug compatibility screening system | Caco-2 cells | Relevant for ensuring artificial mucus accounted for cellular absorption and physiological effects.
Viscosity | Impacts drug diffusion through the mucus layer | Viscosity of native or artificial colonic mucus directly influences a drug's ability to diffuse and permeate the mucus barrier, affecting pharmacokinetics.
Zeta Potential | Surface charge of mucus impacts interaction with charged drugs/particles | Zeta potential relates to electrostatic interactions between mucus and molecules, potentially altering their movement and binding, thereby affecting drug absorption.
Pore size | Range of pore size in native and artificial mucus varies | Pore size determines the barrier properties of mucus, including filtering smaller drug particles and nanoparticles, influencing diffusion rates and absorption kinetics.
Polymer Type | Differentiated by polyacrylic acid (PAA) or hydroxyethyl cellulose (HEC) | The choice of polymer impacts the structural and electrostatic characteristics of artificial mucus, which directly affects drug diffusion and pharmacokinetics.
Water Content | Higher water content in mucus enhances molecule diffusivity | Water content affects the hydrogel matrix's viscosity and mesh size, which influences drug mobility within the mucus layer.
pH | Mucus near physiological pH (7.3-7.5) more relevant to drug studies | pH impacts molecule ionization and charge, influencing its interaction with mucus and subsequent drug diffusion and pharmacokinetics.
Nanoparticle Charge | Cationic particles diffuse slower due to binding interactions | Charge-related diffusion differences in nanoparticles mimic potential mechanisms of drug absorption, influencing pharmacokinetics modeling.
Drug Binding to Mucus | FITC-dextran showed diffusive-binding differences in mucus | Specific binding interactions between drug molecules and mucus components directly impact their absorption rates and pharmacokinetics.
Drug Diffusion Tests | FITC-dextran and nanoparticles studied | Drug diffusion through artificial and native mucus was tested; diffusion rates directly correlate to drug pharmacokinetics properties.
Transport Mode | Subdiffusive movement dominates drug particles in mucus | Transport mode categories in mucus dictate molecular movement patterns critical to understanding drug absorption dynamics.