## Table 1
Pesticide | SERS spectrum (cm–1) | Vibration attribution
INDX CFP | 1070 | ν (C − C)
INDX CFP | 1097 | ν (C − C)
INDX CFP | 1266 | δ (C − C)
INDX CFP | 1616 | ν (C − C)
INDX CFP | 1657 | ν (C = N)
INDX CFP | 728 | ν (C − N − C)
INDX CFP | 1030 | ν (C − H)
INDX CFP | 1093 | ν (C − C)
INDX CFP | 1181 | δ (C − H)
INDX CFP | 1610 | ν (C − C)

## Table 2
Pesticide | Sample | Spiked (ppb) | Found ± SD (ppb) | Recovery (%) | RSD (%)
INDX | Ginger juice | 1000 | 862.10 ± 63.80 | 86.21 | 7.4
INDX | Ginger juice | 100 | 83.45 ± 11.09 | 83.45 | 13.29
INDX | Ginger juice | 10 | 10.35 ± 0.34 | 103.5 | 3.29
INDX | Spinach juice | 1000 | 908.55 ± 69.45 | 90.86 | 7.64
INDX | Spinach juice | 100 | 84.98 ± 13.99 | 84.98 | 16.46
INDX | Spinach juice | 10 | 9.90 ± 0.64 | 99 | 6.46
CFP | Ginger juice | 1000 | 979.96 ± 37.67 | 98 | 3.84
CFP | Ginger juice | 100 | 98.84 ± 11.60 | 98.84 | 11.74
CFP | Ginger juice | 20 | 21.71 ± 0.29 | 108.57 | 1.34
CFP | Spinach juice | 1000 | 969.96 ± 113.64 | 97 | 11.72
CFP | Spinach juice | 100 | 95.05 ± 8.93 | 95.05 | 9.4
CFP | Spinach juice | 20 | 22.04 ± 3.29 | 110.22 | 14.93

## Table 3
Pesticide | Substrate | LOD | AEF | Detection time | Ref.
Thiacloprid | ZIF-8/β-CD@AgNPs | 1.50 nM (0.38 ppb) | 2.29 × 106 | 12 min | 39
Imidacloprid | ZIF-8/β-CD@AgNPs | 0.83 nM (0.21 ppb) | 2.60 × 106 | 12 min | 39
Methomyl | AgNP flowers | 0.558 ppb | 1.39 × 106 | >2 min | 40
Acetamiprid | AgNP flowers | 0.188 ppb | 1.39 × 106 | >2 min | 40
Fipronil | Au@Ag@Ag nanorods | 4.6 ppb | 6.1 × 106 | 5 min | 41
Imidacloprid | AgNP@SPMs | 8.82 ppb | 9.86 × 107 | 40 min | 42
Chlorpyrifos | AuNP/HNT | 7.9 × 10 -9 M (2.8 ppb) | 2.4 × 104 | 5 min | 43
Indoxacarb | Ag/MOF-808 | 0.26–0.59 ppb | 1.29 × 106 | 2 min | This work
Chlorfenapyr | Ag/MOF-808 | 0.50–0.76 ppb | 1.29 × 106 | 2 min | This work

## Freetext Data
Data | Value | Relevance
Detection limits for INDX in ginger juice | 0.50 ppb | Relevant to understanding the sensitivity of the portable SERS device specifically designed for point-of-use detection of INDX residues in food matrices.
Detection limits for CFP in ginger juice | 0.26 ppb | Relevant to assessing the efficiency and sensitivity of the SERS device for CFP detection compared to conventional methods.
Detection limits for INDX in spinach juice | 0.76 ppb | Relevant for evaluating the device's capability to detect pesticide residues across varying food matrices such as spinach juice.
Detection limits for CFP in spinach juice | 0.59 ppb | Relevant for comparing sensitivity levels between different food matrices and demonstrating field applicability.
Maximum residue levels (MRLs) for INDX (EU) | 0.02 mg/kg for potatoes and sweet corn | Provides context regarding regulatory requirements and the need for accurate pesticide detection technologies.
Maximum residue levels (MRLs) for CFP (EU) | 50 mg/kg for tea | Highlights the critical nature of CFP detection based on stringent food safety standards.
Optimization temperature for SERS analysis | 20°C | Relevant as part of method optimization to ensure real-time and efficient pesticide residue analysis.
Optimized pH range for INDX detection | pH 5 and 7 | Relevant for practical use in both neutral and acidic food sample conditions without requiring pH adjustments.
Adsorption reaction time for SERS analysis | 90 seconds | Demonstrates the rapid in-situ detection capability of the portable device compared to lengthy pre-treatment methods.
Recovery rates for INDX in ginger juice | 83.45–110.22% (n=7) | Relevant for evaluating the accuracy of the SERS approach for quantitative pesticide analysis in real-world samples.
R² value comparing SERS and HPLC-UV results | 0.921 | Demonstrates consistency and reliability of the developed SERS method against standard chromatographic methods.
Enhanced factor of Ag/MOF-808(Zr) substrate | 1.41 × 10⁶ | Relevant for understanding the signal amplification and sensitivity mechanism of the SERS device.
Analysis runtime for SERS | 2 minutes | Relevant for highlighting the efficiency and practicality of the portable device for rapid on-site detection.
Method Detection Limits (MDLs) calculation method | U.S. Environmental Protection Agency standards | Relevant to standardizing pesticide residue results for reliability according to regulatory benchmarks.
Intraday precision (RSD) | 8.34% | Highlights performance consistency and repeatability of the SERS substrate over short-term tests.
Inter-day precision (RSD) | 10.67% | Relevant for the long-term reproducibility of the developed SERS method, essential for real-world application feasibility.
Maximum correlation coefficient (R²) for CFP detection | 0.985 | Relevant to demonstrating accuracy and linearity in quantitative analysis of pesticide residues using the SERS method.
Sample pretreatment requirement | None for juice samples | Critical for reducing time and complexity in field applications, validating point-of-use simplicity.
Real-world application food matrices tested | Ginger juice and spinach juice | Highlights the practical evaluation and adaptability of the SERS device across varied food types.
Synthesis of MOF-808(Zr) | Mixed 3.75 mM H3BTC (0.786 g) and 3.75 mM ZrOCl2·8H2O (1.209 g) in 150 mL DMF and 150 mL formic acid, sonicated for 30 min, heated at 100 °C for 48 h, washed with ethanol | Indicates detailed preparation parameters but does not directly pertain to a pharmacokinetics (PK) study.
SERS Detection Parameters | Conducted using portable Raman spectroscopy, 785 nm laser, 450 mW, 20 s scan time, 300–2000 cm−1 range | Outlines measurement conditions for pesticide analysis, not pharmacokinetic human or animal sampling.
Juice Preparation for SERS | Ground ginger and spinach, centrifuged and filtered, pesticides spiked, no further pre-treatment | Sample preparation for pesticide residue analysis—not involving pharmacokinetics.
MDLs for Pesticides in Juice | INDX MDL: 0.50 ppb (ginger), 0.76 ppb (spinach); CFP MDL: 0.26 ppb (ginger), 0.59 ppb (spinach) | Analytical detection limits pertain to device efficacy rather than PK study design involving human/tissue matrices.
Adsorption Time for INDX | Achieved within 90 s using Ag/MOF-808(Zr) | Highlights rapid detection capabilities, unrelated to PK temporal blood/tissue sampling.
Instrumentation for Elemental Analysis | SEM, EDS, XPS used for substrate characterization | An experimental setup for material properties, not PK sampling design/chronic studies.
Substrate Long-Term Stability | Signal stability tested over 10 days, RSD: 8.20–11.31%; 4-week sealed storage RSD: 12.38% | Addresses substrate durability; minimally relevant to PK.
Model Type | Not explicitly stated | The paper does not provide information about using specific models like compartmental or physiologically based models for analyzing pesticide residues; instead, it focuses on a detection method using SERS technology.
Analytical Approach | Portable SERS device | This approach primarily relies on a surface-enhanced Raman spectroscopy-based methodology for real-time pesticide residue analysis, rather than employing a specific pharmacokinetic or physiologically based model.
Experiment Framework | Ag/MOF-808(Zr) composite integration | The research emphasis is on experimental optimization for substrate-based pesticide detection rather than on computational or predictive modeling frameworks.
Volume ratio of MOF-808(Zr) to AgNPs | 1:4 | This ratio provided an optimal balance of adsorption and SERS effects, essential for pesticide detection efficiency.
Atomic ratio of Zr to Ag | 75.18% Zr to 24.82% Ag | Determined via EDS, it confirms the successful loading of AgNPs onto MOF-808(Zr), enhancing SERS performance.
Optimal temperature for detection | 20 °C | Identified based on stable SERS signals within 20-35 °C, enhancing process efficiency during pesticide analysis.
Optimal pH for detection | 5 and 7 | Stability of INDX in acidic and neutral conditions allowed simplified detection without pH adjustments.
Adsorption time | 90 seconds | This rapid adsorption time facilitated efficient pesticide residue detection in juice samples.
Integration time for Raman spectroscopy | 20 seconds | The parameter ensured accurate SERS signal collection during pesticide analysis.
Raman range for detection | 300–2000 cm⁻¹ | This range captured the necessary vibrational modes of the pesticides, contributing to their identification.
Detection limits in ginger juice for INDX | 0.50 ppb | Indicates the method's sensitivity for detecting INDX residues in ginger juice.
Detection limits in ginger juice for CFP | 0.26 ppb | Provides the sensitivity level of the approach for CFP in ginger juice.
Detection limits in spinach juice for INDX | 0.76 ppb | Measures the lowest amount of INDX detectable in spinach juice with reliability.
Detection limits in spinach juice for CFP | 0.59 ppb | Denotes sensitivity to CFP residues in spinach juice, ensuring method applicability in complex matrices.
Concentration range for CFP analysis | 20 ppb to 2 ppm | Defines the quantitative detection capability window for CFP in samples.
Laser wavelength for Raman system | 785 nm | Optimal excitation wavelength for enhanced SERS signals.
Substrate volume added to wells | 43 µL | Ensures consistency and reproducibility in the SERS detection setup.
NaBr volume | 2 µL | Aided in stabilizing the SERS signals for reliable pesticide detection.
Sample volume | 5 µL | Standardized sample input size for effective SERS analysis.
Relative standard deviation (RSD) for long-term stability in ginger juice | 11.31% | Reflected stability and reproducibility of the SERS method over 10 days.
Relative standard deviation (RSD) for long-term stability in spinach juice | 8.20% | Measured the technique's durability and consistency for long-term use.
Enhancement Factor (AEF) | 1.41 × 10⁶ | Estimated by Rhodamine 6G analysis, it quantifies the substrate’s ability to amplify the Raman signals.
Storage stability of substrate | 12.38% RSD over 4 weeks | Validated the method's reliability for practical applications with prolonged storage.
Correlation coefficients (R²) for INDX logarithmic concentration | 0.981 to 0.987 | Indicates strong linearity between SERS signals and INDX concentrations in different matrices.
Correlation coefficients (R²) for CFP logarithmic concentration | 0.955 to 0.985 | Reflects high consistency in quantitative detection of CFP across matrices.
Optimization of MOF-808(Zr) to AgNPs ratio | A ratio of 1:4 resulted in uniform and sufficient distribution of AgNPs, enhancing adsorption and SERS effects | The ratio optimization indirectly highlights the material's role, which could influence the pharmacokinetics of adsorbed pesticide molecules when detected or monitored.
Effect of temperature on SERS intensity | SERS signals exhibited no significant variation between 20°C and 35°C; 20°C was chosen for efficiency | The temperature stability of SERS signals could be relevant to pharmacokinetics when applied to molecules influenced by temperature-dependent reactions.
Effect of pH on SERS intensity | Optimal SERS intensity was observed at pH 5 and 7, with stability in acidic and neutral conditions | The pH optimization is relevant as it may influence the chemical stability and detectability of pesticides, which relates to pharmacokinetics in food matrices.
Saturated adsorption time for INDX | Achieved within 90 seconds using Ag/MOF-808(Zr) | The rapid adsorption dynamics inform on how quickly a substrate can interact with and detect compounds, linking to pharmacokinetics detection speed.
Stability of MOF-808(Zr) | Demonstrates excellent long-term stability and precision over repeated use | The stability of the modifying substrate impacts detection reliability, indirectly correlating with kinetically stable compound analysis.
Signal interference and substrate selectivity | No significant interference, distinct SERS peaks for INDX and CFP | Selectivity in detecting specific compounds may intersect with pharmacokinetic challenges posed by molecular mixtures.