## Table 1
0 | 1 | 2 | 3 | 4 | 5
Formulation | CD (%) | d 10% (μm) | d 50% (μm) | d 90% (μm) | Span
F1 | HBCD (0.05) | 2.69 | 9.26 | 30.73 | 3.02
F2 | HBCD (5) | 2.61 | 9.08 | 29.74 | 2.98
F3 | β-CD (0.05) | 3.27 | 9.99 | 28.04 | 2.47
F4 | β-CD (5) | 2.38 | 11.65 | 29.81 | 2.35
F5 | HP-β-CD (0.05) | 3.43 | 10.75 | 30.38 | 2.50
F6 | HP-β-CD (5) | 2.91 | 13.53 | 30.91 | 2.06
F7 | Gamma-CD (0.05) | 1.79 | 11.76 | 30.38 | 2.43
F8 | Gamma-CD (5) | 1.74 | 11.22 | 28.96 | 2.42
F9 | SBE-β-CD (0.05) | 1.48 | 9.38 | 26.63 | 2.68
F10 | SBE-β-CD (5) | 2.01 | 11.04 | 27.93 | 2.34

## Table 2
0 | 1 | 2 | 3
Formulation | Bulk density (g/cm 3 ) | True density (g/cm 3 ) | Tapped density (g/cm 3 )
F4 | 0.081 ± 0.011 | 0.52 ± 0.002 | 0.17 ± 0.022
F6 | 0.092 ± 0.003 | 0.64 ± 0.021 | 0.18 ± 0.03
F8 | 0.095 ± 0.015 | 0.76 ± 0.017 | 0.2 ± 0.026