## Table 1
Cocrystal | Cocrystal.1 | Cocrystal.2
Formula | THE-GABA | THE-ARG-2H2O
Space group | Ia | P1
a (Å) | 7.2517(2) | 5.8709(2)
b (Å) | 21.6583(5) | 7.7140(3)
c (Å) | 8.7412(3) | 11.1553(3)
α (deg.) | 90 | 72.564(3)
β (deg.) | 112.434(3) | 81.718(3)
γ (deg.) | 90 | 72.804(3)
Volume (Å3) | 1268.99(7) | 459.59(3)
Z | 4 | 1
Density (g cm−3) | 1.483 | 1.411
R 1 (I > 2σ(I)) | 0.0416 | 0.0430
wR 2 (I > 3σ(I)) | 0.1127 | 0.1155
CCDC deposition no. | 2307422 | 2307423

## Table 2
Compounds | Voids (Å3) | Voids (%) | Promolecule density (Å3) | Promolecule density (%) | Moisture weight (%)
THE | 79.8 | 10 | 174.24 | 87 | 0.0749
THE-GABA | 76.98 | 6.1 | 291.79 | 92.1 | 0.066
THE-ARG-2H2O | 44.82 | 9.8 | 412.43 | 89.7 | 0.428

## Table 3
Unnamed: 0 | Compound | THE | THE-GABA | THE-ARG-2H2O
pH 1.2 | Saturation concentration | 7.8 ± 0.09 | 6.81 ± 0.06 | 8.05 ± 0.18
pH 1.2 | Post-experimental pH | 1.84 | 2.04 | 3.21
pH 1.2 | Final solid powder | Monohydrate of THE | Monohydrate of THE | Monohydrate of THE
pH 4.5 | Saturation concentration | 6.67 ± 0.17 | 6.42 ± 0.58 | 6.95 ± 0.059
pH 4.5 | Post-experimental pH | 4.80 | 4.82 | 5.53
pH 4.5 | Final solid powder | Monohydrate of THE | Monohydrate of THE | Monohydrate of THE
pH 6.8 | Saturation concentration | 6.68 ± 0.12 | 6.49 ± 0.04 | 34.83 ± 1.00
pH 6.8 | Post-experimental pH | 6.90 | 6.88 | 8.92
pH 6.8 | Final solid powder | Monohydrate of THE | Monohydrate of THE | Cocrystal
pH 7.0 | Saturation concentration | 6.66 ± 0.31 | 6.42 ± 0.26 | 21.55 ± 2.09
pH 7.0 | Post-experimental pH | 6.27 | 6.28 | 8.93
pH 7.0 | Final solid powder | Monohydrate of THE | Monohydrate of THE | Cocrystal