## Table 1
0 | 1
Inner diameter needle (mm) | 0.11 mm
Outer diameter needle (mm) | 0.2 mm
Inner diameter first orifice (mm) | 0.5 mm
Outer diameter first orifice (mm) | 0.8 mm
Inner diameter second orifice (mm) | 1 mm

## Table 2
Membrane Type | Fiber ID | Outer Diameter(µm) | Inner Diameter(µm) | Wall Thickness(µm)
12 wt% PES, 4 wt% PVP(OIF-PES12) | #1 | 596 ± 3 | 310 ± 5 | 150 ± 3
12 wt% PES, 4 wt% PVP(OIF-PES12) | #2 | 576 ± 1 | 278 ± 4 | 143 ± 0
12 wt% PES, 4 wt% PVP(OIF-PES12) | #3 | 530 ± 4 | 309 ± 7 | 119 ± 1
12 wt% PES, 4 wt% PVP(OIF-PES12) | #4 | 440 ± 1 | 300 ± 3 | 80 ± 2
10 wt% PES, 4 wt% PVP(OIF-PES10) | #1 | 540 ± 2 | 290 ± 2 | 121 ± 9
10 wt% PES, 4 wt% PVP(OIF-PES10) | #2 | 509 ± 8 | 300 ± 2 | 110 ± 4
10 wt% PES, 4 wt% PVP(OIF-PES10) | #3 | 450 ± 1 | 300 ± 4 | 85 ± 2
10 wt% PES, 4 wt% PVP(OIF-PES10) | #4 | 440 ± 3 | 280 ± 1 | 95 ± 1
10 wt% PES, 4 wt% PVP(OIF-PES10) | #5 | 409 ± 2 | 273 ± 4 | 75 ± 3
8 wt% PES, 4 wt% PVP(OIF-PES8) | #1 | 550 ± 1 | 263 ± 1 | 94 ± 4
8 wt% PES, 4 wt% PVP(OIF-PES8) | #2 | 490 ± 5 | 280 ± 1 | 95 ± 4
8 wt% PES, 4 wt% PVP(OIF-PES8) | #3 | 450 ± 1 | 296 ± 2 | 84 ± 1
8 wt% PES, 4 wt% PVP(OIF-PES8) | #4 | 470 ± 8 | 270 ± 1 | 116 ± 3
8 wt% PES, 4 wt% PVP(OIF-PES8) | #5 | 409 ± 3 | 240 ± 2 | 101 ± 2
Fresenius | FX1000 | 266 ± 3 | 189 ± 5 | 44 ± 2

## Table 3
Membrane Type | Fiber Type | Ultrafiltration Coefficient(mL m−2 h−1 mmHg−1)
12 wt% PES, 4 wt% PVP(OIF-PES12) | #1 | 0.7
12 wt% PES, 4 wt% PVP(OIF-PES12) | #2 | 5.9
12 wt% PES, 4 wt% PVP(OIF-PES12) | #3 | 7.1
12 wt% PES, 4 wt% PVP(OIF-PES12) | #4 | 6.8
10 wt% PES, 4 wt% PVP(OIF-PES10) | #1 | 13.8
10 wt% PES, 4 wt% PVP(OIF-PES10) | #2 | 7.7
10 wt% PES, 4 wt% PVP(OIF-PES10) | #3 | 10.9
10 wt% PES, 4 wt% PVP(OIF-PES10) | #4 | 13 ± 0.8 (n = 3)
10 wt% PES, 4 wt% PVP(OIF-PES10) | #5 | 14.2
8 wt% PES, 4 wt% PVP(OIF-PES8) | #1 | 23.9
8 wt% PES, 4 wt% PVP(OIF-PES8) | #2 | 17.2
8 wt% PES, 4 wt% PVP(OIF-PES8) | #3 | 20.6
8 wt% PES, 4 wt% PVP(OIF-PES8) | #4 | 25
8 wt% PES, 4 wt% PVP(OIF-PES8) | #5 | 34 ± 2.5 (n = 3)
8 wt% PES, 4 wt% PVP(OIF-PES8) | FX1000 | 136 [43]52 ± 3 (this study, n = 3)

## Table 4
Membrane Type | Fiber Type | Outer Diameter(µm) | Young’s Modulus(MPa) | Max. Force Before Break(MPa) | Max. Elongation Before Break(%)
12 wt% PES, 4 wt% PVP(OIF-PES12) | #1 | 596 ± 3 | 33 ± 3 | 1.4 ± 0.1 | 5.2 ± 0.6
12 wt% PES, 4 wt% PVP(OIF-PES12) | #2 | 576 ± 1 | 21 ± 2 | 1.0 ± 0.1 | 3.0 ± 0.1
12 wt% PES, 4 wt% PVP(OIF-PES12) | #3 | 530 ± 4 | 28 ± 2 | 1.5 ± 0.1 | 3.5 ± 0.4
12 wt% PES, 4 wt% PVP(OIF-PES12) | #4 | 440 ± 1 | 21 ± 1 | 1.4 ± 0.5 | 2.6 ± 0.3
10 wt% PES, 4 wt% PVP(OIF-PES10) | #1 | 540 ± 2 | 39 ± 2 | 0.8 ± 0.1 | 4.0 ± 1.1
10 wt% PES, 4 wt% PVP(OIF-PES10) | #2 | 509 ± 8 | 45 ± 2 | 0.8 ± 0.0 | 2.6 ± 0.3
10 wt% PES, 4 wt% PVP(OIF-PES10) | #3 | 450 ± 1 | 40 ± 4 | 0.8 ± 0.2 | 2.7 ± 0.8
10 wt% PES, 4 wt% PVP(OIF-PES10) | #4 | 440 ± 3 | 50 ± 1 | 0.9 ± 0.1 | 1.9 ± 0.3
10 wt% PES, 4 wt% PVP(OIF-PES10) | #5 | 409 ± 2 | 40 ± 4 | 0.7 ± 0.1 | 2.3 ± 0.3
8 wt% PES, 4 wt% PVP(OIF-PES8) | #1 | 550 ± 1 | 29 ± 2 | 0.5 ± 0.0 | 3.3 ± 0.2
8 wt% PES, 4 wt% PVP(OIF-PES8) | #2 | 490 ± 5 | 33 ± 1 | 0.5 ± 0.0 | 1.7 ± 0.1
8 wt% PES, 4 wt% PVP(OIF-PES8) | #3 | 450 ± 1 | 23 ± 3 | 0.4 ± 0.1 | 2.3 ± 0.9
8 wt% PES, 4 wt% PVP(OIF-PES8) | #4 | 470 ± 8 | 23 ± 1 | 0.5 ± 0.1 | 2.7 ± 1.0
8 wt% PES, 4 wt% PVP(OIF-PES8) | #5 | 409 ± 3 | 20 ± 4 | 0.3 ± 0.0 | 2.1 ± 0.3
8 wt% PES, 4 wt% PVP(OIF-PES8) | FX1000 | 266 ± 3 | 38 ± 4 | 2.3 ± 0.2 | 34 ± 7

## Table 5
Mini-Dialyzer Parameters | OIF-PES10 #4 | OIF-PES8 #5
Inner housing diameter (Dhousing) | 6 mm = 6 × 10−3 m | 6 mm = 6 × 10−3 m
Length of fibers | 9 cm | 9 cm
Number of fibers (n) | 9 fibers | 9 fibers
Fiber Dimensions | Fiber Dimensions | Fiber Dimensions
Outer diameter (Douter) | 440 μm = 440 × 10−6 m | 409 μm = 409 × 10−6 m
Inner diameter (Dinner) | 280 μm = 280 × 10−6 m | 240 μm = 240 × 10−6 m
Flow Rates | Flow Rates | Flow Rates
Plasma flow rate (Qplasma) | 25 mL min−1 = 4.2 × 10−7 m3 s−1 | 25 mL min−1 = 4.2 × 10−7 m3 s−1
Dialysate flow rate (Qdialysate) | 0.5 mL min−1 = 8.3 × 10−9 m3 s−1 | 0.5 mL min−1 = 8.3 × 10−9 m3 s−1
Plasma flow velocity ( v p l a s m a ) | 18,040 mm s−1 | 17,500 mm s−1
Dialysate flow velocity ( v d i a l y s a t e ) | 15 mm s−1 | 13 mm s−1

## Table 6
Membrane Type ↓ | Fiber Type | Polymer FR(mL min−1) | Bore FR(mL min−1) | Shower FR(mL min−1) | Air Gap(cm) | PS(m min−1)
12 wt% PES, 4 wt% PVP(OIF-PES12) | #1 | 1 | 0.2 | 0.4 | 1.5 | 9
12 wt% PES, 4 wt% PVP(OIF-PES12) | #2 | 1 | 0.2 | 0.4 | 1.5 | 12
12 wt% PES, 4 wt% PVP(OIF-PES12) | #3 | 0.8 | 0.2 | 0.4 | 1.5 | 12
12 wt% PES, 4 wt% PVP(OIF-PES12) | #4 | 0.7 | 0.2 | 0.4 | 1.5 | 14
10 wt% PES, 4 wt% PVP(OIF-PES10) | #1 | 1 | 0.2 | 0.4 | 1.5 | 12
10 wt% PES, 4 wt% PVP(OIF-PES10) | #2 | 0.8 | 0.2 | 0.4 | 1.5 | 12
10 wt% PES, 4 wt% PVP(OIF-PES10) | #3 | 0.6 | 0.2 | 0.4 | 1.5 | 12
10 wt% PES, 4 wt% PVP(OIF-PES10) | #4 | 0.8 | 0.2 | 0.4 | 1.5 | 15
10 wt% PES, 4 wt% PVP(OIF-PES10) | #5 | 0.7 | 0.2 | 0.4 | 1.5 | 15
8 wt% PES, 4 wt% PVP(OIF-PES8) | #1 | 1 | 0.2 | 0.4 | 1.5 | 12
8 wt% PES, 4 wt% PVP(OIF-PES8) | #2 | 0.8 | 0.2 | 0.4 | 1.5 | 12
8 wt% PES, 4 wt% PVP(OIF-PES8) | #3 | 0.6 | 0.2 | 0.4 | 1.5 | 12
8 wt% PES, 4 wt% PVP(OIF-PES8) | #4 | 0.8 | 0.2 | 0.4 | 1.5 | 15
8 wt% PES, 4 wt% PVP(OIF-PES8) | #5 | 0.7 | 0.2 | 0.4 | 1.5 | 15

## Table 7
Fiber →_Element ↓ | OIF-PES10_Outer Layer | OIF-PES10_Lumen | OIF-PES8_Outer Layer | OIF-PES8_Lumen | FX1000_Outer Layer | FX1000_Lumen
C (%) | 73 ± 1 | 79 ± 2 | 73 ± 5 | 73 ± 2 | 81 ± 1 | 75 ± 2
N (%) | 10 ± 2 | 4 ± 1 | 8 ± 4 | 5 ± 3 | 4 ± 1 | 6 ± 2
O (%) | 13 ± 1 | 15 ± 1 | 16 ± 3 | 18 ± 3 | 13 ± 1 | 17 ± 1
S (%) | 3 ± 1 | 2 ± 0.2 | 2 ± 0.1 | 3 ± 0.2 | 2 ± 0.2 | 2 ± 1

## Table 8
Membrane ↓ | ID (µm) | OD (µm) | Young’s Modulus (MPa) | Max. Force Before Break (MPa) | Max. Elongation Before Break (%)
OIF-PES10 #4 | 280 ± 1 | 440 ± 3 | 50 ± 1 | 0.9 ± 0.1 | 1.9 ± 0.3
OIF-PES8 #5 | 240 ± 2 | 409 ± 3 | 20 ± 4 | 0.3 ± 0.0 | 2.1 ± 0.3
FX1000 | 189 ± 5 | 266 ± 3 | 38 ± 4 | 2.3 ± 0.2 | 34 ± 7

## Table 9
Unnamed: 0_level_0_Membrane ↓ | Sieving Coefficient_Creatinine(0.11 KDa) | Sieving Coefficient_Myoglobulin(17 KDa) | Sieving Coefficient_BSA(66 KDa) | Sieving Coefficient_γ-Globulin(150 KDa) | Sieving Coefficient_Thyroglobulin(670 KDa) | Unnamed: 6_level_0_KUF (mL m−2 h−1 mmHg−1)
OIF-PES10 #4 | 0.95 ± 0.01 | 0.89 ± 0.04 | 0.03 ± 0.02 | 0.05 ± 0.02 | 0.06 ± 0.03 | 13 ± 1
OIF-PES8 #5 | 0.92 ± 0.08 | 0.83 ± 0.02 | 0.03 ± 0.01 | 0.02 ± 0.01 | 0.07 ± 0.04 | 34 ± 3
FX1000 | - | - | 0.03 ± 0.03 | - | - | 52 ± 3

## Table 10
Unnamed: 0 | OIF-PES10 #4 | OIF-PES8 #5 | FX1000 (OIF) | FX1000 (IOF)
KUF (mL m−2 h−1 mmHg−1) | 13 ± 1 | 34 ± 3 | 52 ± 3 | 52 ± 3
Total creatinine removal (mg m−2) at 4 h | 1026 ± 43 | 1140 ± 187 | 1196 ± 149 | 1061 ± 274
DLp creatinine (mL min−1 m−2) | 82 ± 15 | 108 ± 20 | 162 ± 39 | 133 ± 49
DLd creatinine (mL min−1 m−2) | 99 ± 14 | 96 ± 15 | 111 ± 34 | 77 ± 14
DLp/ DLd ratio | 0.8 ± 0.03 | 1.1 ± 0.1 | 1.5 ± 0.1 | 1.7 ± 0.6
Protein loss in plasma (Cr, %) at 4 h | 6 ± 2 | 11 ± 2 | 30 ± 12 | 49 ± 10
Protein gained in dialysate (Cr, %) at 4 h | 1 ± 0.2 | 1 ± 0.02 | 13 ± 7 | 17 ± 4
Total HA removal (mg m−2) at 4 h | 920 ± 282 | 837 ± 264 | 933 ± 166 | 897 ± 261
DLp HA (mL min−1 m−2) | 55 ± 20 | 48 ± 26 | 79 ± 14 | 76 ± 36
DLd HA (mL min−1 m−2) | 27 ± 10 | 40 ± 6 | 54 ± 8 | 56 ± 8
DLp/ DLd ratio | 2.4 ± 1.2 | 1.3 ± 0.8 | 1.5 ± 0.1 | 1.3 ± 0.5
Total IS removal (mg m−2) at 4 h | 236 ± 47 * | 191 ± 33 | 166 ± 27 | 91 ± 54 *
DLp IS (mL min−1 m−2) | 34 ± 11 | 24 ± 6 | 22 ± 5 | 16 ± 14
DLd IS (mL min−1 m−2) | 5 ± 1 | 5 ± 0.0 | 7 ± 1 | 6 ± 2
DLp/ DLd ratio | 6.5 ± 2.5 | 4.8 ± 1.2 | 3.2 ± 0.6 | 2.6 ± 1.9
Protein Loss in plasma (HA + IS, %) at 4 h | 3 ± 2 | 9 ± 5 | 25 ± 11 | 19 ± 5
Protein gained in dialysate (HA + IS, %) at 4 h | 2 ± 0.2 | 2 ± 1 | 17 ± 4 | 21 ± 4