## Table 1
LDDS | Authors | Formulation | Uses | Outcomes
Injectable hydrogels | Abbass et al.[23] | Merged with stem/progenitor cells | Regeneration of pulp-dentin complex and regenerative endodontics | Biofunctionalized with cell-binding sequences for targeted delivery of bioactive molecules and incorporated with stem cells for dentin-pulp regeneration
| McIntyre et al.[24] | Methylcellulose hydrogels loaded with low concentrations of DAP | Mineralization nodule formation of dental pulp stem cells | Strong antibacterial properties against both single- and dual-species biofilms, no significant negative impact on the viability, ALP activity
Nanofibers | Seo et al.[18] | PCL electrospun nanofibrous scaffold | Pulp tissue engineering and regenerative endodontics | Controlled release of therapeutic biomolecules (such as growth factors) leading to enhanced cell homing behaviours and dental regeneration
| Huang et al.[17] | Polymer-based nanofiber systems made from natural or synthetic biomaterials | Regenerative endodontics | Served as reservoirs for antibacterial molecules, growth factors and stem cells to direct the migration, growth, and differentiation of various cells
Nanoparticles | Elmsmari et al.[7] | CH-loaded PLGA nanoparticles | VPT | Sustained drug release profile with enhanced penetration into the dentinal tubules of extracted teeth, outperforming CH
| Kukreti et al.[8] | Polycationic CSnp and/or Dex-CSnp | Tissue regeneration | Stem cell viability, migration, differentiation potential with tissue regeneration/repair
| Huang et al.[9] | Mesoporous calcium silicate nanoparticles | Osteogenic and pulp tissue regeneration | Biocompatible, sustained release, inhibiting bacterial growth, enhancing pulp regeneration and odontogenesis
Scaffolds | Qin et al.[51] | Calcium phosphate cement containing chitosan and metformin scaffold | Tissue engineering applications including dentin regeneration | Boosted odontogenic differentiation of DPSCs, increased ALP activity, higher expression of odontoblastic markers
| Kearney et al.[52] | HDAC inhibitors and miRNA scaffold | Promotes dental pulp cell mineralization and reparative processes | Bio-inductive restorative material to enhance tertiary dentinogenesis
Microspheres | Li et al.[45] | Conjugated gelatin and VEGF-loaded microspheres | Pulp regeneration in a mature tooth with a closed apex | Supports DPSC proliferation and pulp tissue formation
| Zhang et al.[46] | Alginate/laponite hydrogel biopolymer-based microspheres | Transfer DPSCs and VEGF as a signaling protein for regenerative endodontics | Sustained release, antibacterial activity, and higher protein adsorption and cell proliferation in vitro. Promoted bone repair in vivo
Microparticles | Jeong et al.[47] | Ceramic microparticles made from hydroxyapatite and bi/tricalcium phosphates | Form hard-tissue barriers | Osteoinductive and osteoconductive, influencing cell attachment, growth, and the formation of new bone tissue

## Table 2
LDDS | Authors | Formulation | Uses | Outcomes
Microparticles | Parhizkar et al.[53] | Bioceramic hydroxyapatite and b-tricalcium phosphate microparticles, coated with a biopolymer PLGA | Transfer loaded antibiotics for endodontic disinfection | Neutral pH, effective antibiotic release, strong antibacterial activity and good cell biocompatibility for intraradicular use
| Sousa et al.[54] | Zein loaded microparticles with an antibiotic (i.e., amoxicillin) and PLGA microparticles in a PLGA/calcium phosphate cement loaded with growth factors | Endodontic disinfection and regeneration | Inhibited E. faecalis and efficient DDS for root canal disinfection
Nanoparticles | Pandey et al.; Wong et al.[12 13] | Chitosan nanoparticles | Antibacterial activity against E. faecalis | Reduced the percentage of live E. faecalis cells and antimicrobial efficacy stronger than CH
| Pagonis et al.[11] | Light and PLGA nanoparticles (150–200 nm) loaded with the photoactive drug methylene blue | Antibacterial efficacy against E. faecalis | Accumulated on the cell walls of microorganisms and reduced colony-forming units in both the planktonic phase and root canals
| Ioannidis et al.[14] | AgNPs synthesized on an aqueous GO matrix (Ag-GO) | Endodontic disinfection | Ultrasonic activation enhanced biofilm disruption and antimicrobial activity of Ag-GO’s in lateral canals in ex vivo tooth model
| Saud and Narayana[10] | Gold nanoparticles along with advanced PRF | Endodontic disinfection and regeneration | Exhibited sustained growth factor release, preserving canal sterility, promoting successful revitalization and regeneration in necrotic immature permanent teeth
| Baras et al.[15] | Root canal sealer with DMAHDM, NAg, and NACP | Antibacterial and remineralization properties | Neutralized acid, increased pH, regenerated dentin minerals, enhanced root dentin hardness, and reduced biofilm on dentin blocks
| Marica et al.[16] | MWCNTs encapsulating CHX and colloidal AgNPs incorporated into resin-based sealer | Antibacterial effect of a modified endodontic sealer | Antibacterial efficacy with excellent interfacial adaptation to root canal dentin
Nanofibers | Sousa et al.[20] | Cell-friendly bioactive nanofibrous scaffold containing antimicrobial substances | Endodontic disinfection | Release of antimicrobial molecules and serve as scaffolds
| Alghofaily et al.[19] | Chitosan/gelatin nanofiber membranes loaded with augmentin and mTAP | Endodontic regeneration and disinfection | Biocompatible with antibacterial properties and ability to enhance cell attachment
| Montero-Miralles et al.[21] | Clindamycin-modified triple antibiotic polydioxanone-polymer-based nanofibers | Effective against intracanal microbiota and different root canal microorganisms | Biologically safe antimicrobial delivery system
| Gupta et al.[22] | Bioglass nanofiber, dexamethasone-coated bioglass nanofiber, and platelet-rich fibrin, as scaffolds | Endodontic regeneration | Scaffold with promising regenerative potential showing good apical closure, dentin thickness, and root length increase at 12 months in both groups in this randomized control trial
Loaded devices | Alvarez et al.[56] | CHX-loaded devices were prepared with ethyl cellulose, to form a needle-like device | Endodontic disinfection | Effective carriers for targeted release of antibiotics, growth factors
Hydrogels | Ribeiro et al.[25] | Injectable MMP responsive CHX halloysite aluminosilicate nanotube (HNT) in GelMA hydrogel | Endodontic disinfection and regeneration | This biocompatible material exhibited reduced mechanical properties and slowed hydrogel degradation, effectively inhibiting bacterial growth
| Yaghmoor et al.[26] | Methylcellulose hydrogels loaded with low concentrations of DAP | Antibacterial effects against single- and dual-species biofilms | Antibacterial with no significant negative impact on the bond strength of calcium silicate-based cement to radicular dentin
Microspheres | Bohns et al.[57] | Amoxicillin-loaded polymeric microspheres with calcium silicate-based cements | Endodontic disinfection and regeneration Antimicrobial activity showed MIC against E. faecalis over 6 days | Delayed release of antibiotics without significantly compromising the material’s physical and mechanical properties
Sponges | Manuel et al.[61] | Collagen sponges containing amoxicillin and CHX | Time-sustained antimicrobial effect in vitro and were also able to destroy mature biofilms ex vivo | Good cytocompatibility, mechanical strength, plasticity, and fluid absorption without disintegrating for sustained drug delivery and cell growth
Submicron particles | Fan et al.[60] | PLGA submicron particles loaded with CHX, calcium, and phosphorus | Effective intra-canal disinfectant with strong antibacterial activity | Excellent biocompatibility increased dentine microhardness and inhibited E. faecalis colonization
3D drug delivery constructs | Bottino et al.[41] | Tubular 3D drug delivery constructs comprising polydioxanone and TAP | Effective in ablating intracanal biofilm | Strong antimicrobial activity, disrupt bacterial biofilm in dentinal tubules. In vivo histology reports apex closure and the growth of a thin osteodentin-like layer in the root canal
Scaffolds | Albuquerque et al.[42] | Electrospun polydioxanone | Antimicrobial efficacies against various single and multiple species biofilms | Highest bacteria eradication and promising drug delivery construct for regenerative therapy
| Kamocki et al.[43] | Ciprofloxacin and metronidazole containing scaffolds | Antimicrobial efficacies against various single and multiple species biofilms | Lower concentration of these scaffolds preserves antimicrobial properties boosting viability and proliferation of DPSCs
Nanotubes | Monteiro et al.[28] | Endodontic sealers containing HNT doped with ATAB | Antibacterial activity against biofilm and planktonic E. faecalis | Antibacterial activity against biofilm and planktonic E. faecalis, without impacting pulp cell viability or chemomechanical properties
Nanodiamonds | Lee et al.[29 30] | NDGP that was functionalized with amoxicillin | Endodontic disinfection | Targets microbes to prevent root canal reinfection enhances mechanical strength and handling properties