## Table 1
Lipid matrix | Formulation | Solid lipid | % | Liquid lipid | %.1 | Surfactant | %.2 | BVCS75 (%)
Natural | NLC-L | Beeswax | 10.5 | Lavender oil | 4.5 | Pluronic F-68 | 5 | -
Natural | NLC-L-BVC | Beeswax | 10.5 | Lavender oil | 4.5 | Pluronic F-68 | 5 | 0.5
Synthetic | NLC-BVC | Cetyl palmitate | 9 | Capryol 90 | 4 | Pluronic F-68 | 5 | 0.5

## Table 2
Formulation | Size (nm) | PDI | ZP (mV) | NC (x 1013/mL) | %EE
NLC-L | 195.4 ± 1.8 | 0.138 ± 0.03 | -26.8 ± 0.8 | 3.1 ± 0.2 | -
NLC-L-BVC | 200.5 ± 2.4 | 0.140 ± 0.02 | -34.0 ± 0.6 | 3.8 ± 0.3 | 89.0 ± 2.3
NLC-BVC | 165.9 ± 1.5 | 0.123 ± 0.05 | -37.0 ± 1.1 | 8.8 ± 0.1 | 91.0 ± 3.4

## Table 3
Parameters | free BVC | NLC-L-BVC | NLC-BVC
ke (h–1) | 0.91 ± 0.19 | 0.16 ± 0.08 | 0.18 ± 0.10
t 1/2 (h) | 0.80 ± 0.17 | 5.8 ± 3.60 | 4.9 ± 2.70
AUC0‑∞ (μg·h/mL) | 178 ± 96 | 2005 ± 712 | 1243 ± 230
C0 (μg/mL) | 509.1 ± 315.2 | 464.8 ± 127.7 | 463.3 ± 159.1