## Table 1
Formulation code_Formulation code | Drug (lamotrigine) (mg)_Drug (lamotrigine) (mg) | Plasticizer (dibutyl phthalate) (mL)_Plasticizer (dibutyl phthalate) (mL) | Rate-controlling polymer (Eudragit® RS100) (mg)_Rate-controlling polymer (Eudragit® RS100) (mg) | Adhesive (DuroTak® 387-2510) (mg)_Adhesive (DuroTak® 387-2510) (mg) | Permeation enhancers (PE)_No PE | Permeation enhancers (PE)_Lemon oil (mL) | Permeation enhancers (PE)_Oleic acid (mL) | Permeation enhancers (PE)_PG (mL) | Permeation enhancers (PE)_Aloe (mL) | Solvent (ethanol) (mL)_Solvent (ethanol) (mL)
A1 | 30 | 1 | 40 | 10 | – | – | – | – | – | 10
A2 | 30 | 1 | 40 | 10 | – | 2 | – | – | – | 10
A3 | 30 | 1 | 40 | 10 | – | – | 2 | – | – | 10
A4 | 30 | 1 | 40 | 10 | – | – | – | 2 | – | 10
A5 | 30 | 1 | 40 | 10 | – | – | – | – | 2 | 10

## Table 2
Formulation code_Formulation code | Mean ± SD (n = 6)_Weight (mg) | Mean ± SD (n = 6)_Moisture content (%) | Mean ± SD (n = 6)_Moisture uptake (%) | Mean ± SD (n = 6)_Drug content (%)
A1 | 970 ± 4.47 | 0.52 ± 0.022 | 0.72 ± 0.014 | 95.5 ± 0.4
A2 | 964 ± 6.35 | 0.21 ± 0.014 | 0.31 ± 0.020 | 97.5 ± 1.1
A3 | 960 ± 9.54 | 0.21 ± 0.017 | 0.21 ± 0.026 | 97.7 ± 1.3
A4 | 962 ± 9.36 | 0.10 ± 0.020 | 0.42 ± 0.017 | 97.8 ± 1.4
A5 | 966 ± 8.91 | 0.10 ± 0.023 | 0.52 ± 0.019 | 98.2 ± 0.9

## Table 3
Mathematical models | A1 | A2 | A3 | A4 | A5
Zero order | Zero order | Zero order | Zero order | Zero order | Zero order
R 2 | 0.9701 | 0.9422 | 0.9701 | 0.9821 | 0.9558
k o (h−1) | 5.017 | 7.414 | 8.240 | 8.906 | 7.133
First order | First order | First order | First order | First order | First order
R 2 | 0.9431 | 0.9230 | 0.9385 | 0.9797 | 0.9626
k 1 (h−1) | 0.063 | 0.125 | 0.143 | 0.170 | 0.119
Higuchi model | Higuchi model | Higuchi model | Higuchi model | Higuchi model | Higuchi model
R 2 | 0.8934 | 0.9448 | 0.9472 | 0.9896 | 0.9783
k H (h−1/2) | 13.435 | 21.655 | 23.535 | 25.505 | 20.876
Korsmeyer–Peppas | Korsmeyer–Peppas | Korsmeyer–Peppas | Korsmeyer–Peppas | Korsmeyer–Peppas | Korsmeyer–Peppas
R 2 | 0.9915 | 0.9404 | 0.9560 | 0.9932 | 0.9770
N | 1.524 | 0.365 | 0.599 | 0.600 | 0.392
K kp (h−n) | 1.584 | 28.065 | 19.345 | 20.947 | 25.730
Weibull | Weibull | Weibull | Weibull | Weibull | Weibull
R 2 | 0.9923 | 0.9398 | 0.9707 | 0.9932 | 0.9767
A | 1282.570 | 794556.783 | 161.762 | 2251097.401 | 90.271
B | 1.975 | 0.658 | 1.368 | 0.603 | 0.398
Makoid–Banakar | Makoid–Banakar | Makoid–Banakar | Makoid–Banakar | Makoid–Banakar | Makoid–Banakar
R 2 | 0.9926 | 0.9959 | 0.9855 | 0.9969 | 0.9944
N | 2.937 | -0.002 | 0.042 | 0.312 | 0.156
k MB | 0.058 | 28.092 | 25.195 | 25.753 | 26.470
C | 0.066 | -0.089 | -0.105 | -0.048 | -0.054

## Table 4
Permeation parameters | A1 | A2 | A3 | A4 | A5
Flux (mg/cm2h) | 0.258 | 0.575 | 0.916 | 0.409 | 0.416
Intercept | − 0.054 | − 0.188 | − 0.044 | − 0.193 | − 0.005
R 2 | 0.9982 | 0.9935 | 0.9958 | 0.9987 | 0.9973
Permeation coefficient (P) (cm/h) | 0.009 | 0.019 | 0.031 | 0.014 | 0.014
Time lag (L) (min) | 12.6 | 19.8 | 3 | 1.41 | 0.6
Diffusion coefficient (DC) (cm2/h) | 2.35E−04 | 1.51E−04 | 1.02E−03 | 1.05E−04 | 3.78E−03
Enhancement ratio (ER) | 1.00 | 2.22 | 3.55 | 1.58 | 1.61
F D | 0.252 | 0.490 | 0.713 | 0.292 | 0.409
F s | 0.748 | 0.510 | 0.287 | 0.708 | 0.591
Best-fit equation | Q t = 0.258t-0.054 | Q t = 0.575t-0.188 | Q t = 0.916t-0.044 | Q t = 0.409t-0.193 | Q t = 0.416t-0.005