## Table 1
0 | 1 | 2
Composition | Percentage (%) | Function in the formulation
Domperidone maleate | 12.50 | Active ingredient
Lactose monohydrate | 51.83 | Diluent
Avicel PH-101 | 24.55 | Diluent and disintegrant
Pregelatinized starch | 6.88 | Diluent
Polysorbate 20 | 0.96 | Solubilizing agent
Colloidal silicon dioxide | 0.29 | Glidant
Magnesium stearate | 2.95 | Lubricant
Total quantity | 100.0 | -

## Table 2
0 | 1
Apparatus | Paddle
Medium | HCl 0.1 N
Speed | 50 rpm
Procedure | UV (λ=286nm)
Time | 2, 5, 8, 10, 15, 20, 30, and 45 minutes

## Table 3
0 | 1 | 2 | 3 | 4 | 5
Appearance Shape | Weight (mg) | Thickness (mm) | Diameter (mm) | Area (mm 2 ) | Hardness (kp a )
Round #6 biconvex | 102 ± 0.6 | 3.08 ± 0.01 | 6.04 ± 0.02 | 113.84 | 9.1 ± 0.1
Round #6 flat | 102 ± 0.1 | 2.70 ± 0.01 | 6.06 ± 0.01 | 95.56 | 8.8 ± 0.3
Round #9 flat | 250 ± 0.7 | 3.09 ± 0.01 | 9.02 ± 0.01 | 214.88 | 9.9 ± 0.4
Round #9 biconvex | 251 ± 1.4 | 3.70 ± 0.05 | 9.06 ± 0.06 | 231.84 | 8.5 ± 0.8
Round #11 flat | 394 ± 2.2 | 3.05 ± 0.02 | 11.06 ± 0.02 | 321.59 | 8.7 ± 0.6
Oblong #12 biconvex | 253.8 ± 0.7 | 3.83 ± 0.01 | 12.16 × 6.15 ± 0.0 | >400 | 6.9± 0.5

## Table 4
0 | 1 | 2 | 3 | 4
Sample | Disintegration time (min) | DE (%) | MDT | MDR
Round #6 biconvex | 15:20”± 01:30” | 73.71± 1.94 | 18.85 ± 1.40 | 1.36 ± 0.07
Round #6 flat | 14:05”± 01:00” | 73.80± 1.89 | 18.78 ± 1.37 | 1.11 ± 0.08
Round #9 flat | 7:19” ± 01:30” | 88.59± 1.49 | 8.44 ± 1.04 | 2.36 ± 0.20
Round #9 biconvex | 3:52” ± 01:30”’ | 91.95± 2.14 | 6.10 ± 1.47 | 3.49 ± 0.91
Round #11 flat | 6:03” ± 01:00” | 88.75± 1.94 | 8.36 ± 1.38 | 2.38 ± 0.34
Oblong #12 biconvex | 1:40” ± 00:30” | 90.54± 1.81 | 7.14 ± 1.30 | 4.07 ± 0.21

## Table 5
0 | 1 | 2
Tablet shape | f 1 (%) | f 2 (%)
Round #6 biconvex vs. Round #6 flat | 7.49 | 62.97
Round #9 flat vs. Round #9 biconvex | 7.62 | 46.47
Round #9 flat vs. Round #6 flat | 31.93 | 23.40