## Table 1
Parameter | Numeric Value | Unit
C | 15
M | 180,153 · 10 − 6 | kg mol − 1
R | 8.314 | J mol − 1 K − 1
γ | 72,232 · 10 − 6 | Nm − 1
ρ a i r | 1.19221 | kg m − 3
ρ l | 997.5 | kg m − 3

## Table 2
Salt | Relative Humidity in %
magnesium chloride | 33
magnesium nitrate | 53
sodium chloride | 75
potassium chloride | 85
ammonium dihydrogen phosphate | 93
potassium dihydrogen phosphate | 96

## Table 3
Material | Total Pore Volume | Absolute Amount of Mesopores | Relative Amount of Mesopores
Brenna sandstone | 26.3 mm 3 g − 1 | 5.9 mm 3 g − 1 | 22.4%
Kylltal sandstone | 77.4 mm 3 g − 1 | 8.2 mm 3 g − 1 | 10.6%
earth block | 166.4 mm 3 g − 1 | 28.2 mm 3 g − 1 | 16.9%
earth mortar | 121.8 mm 3 g − 1 | 9.4 mm 3 g − 1 | 7.7%
cement-based screed | 53.1 mm 3 g − 1 | 14.3 mm 3 g − 1 | 26.9%
calcium sulphate-based screed | 100.1 mm 3 g − 1 | 5.2 mm 3 g − 1 | 5.2%

## Table 4
Material | Best Fitting Pore Geometry
Brenna sandstone | cylindrical pore
Kylltal sandstone | slit pore
earth block | spherical pore
earth mortar | spherical pore
cement-based screed | cylindrical pore
calcium sulphate-based screed | cylindrical pore

## Table 5
Material | 40% RH | 75% RH | 90% RH
Brenna sandstone | 90.3% | 87.5% | 81.4%
Kylltal sandstone | 88.2% | 87.5% | 82.7%
earth block | 90.6% | 86.9% | 76.5%
earth mortar | 92.9% | 89.6% | 80.9%
cement-based screed | 84.9% | 83.8% | 79.4%
calcium sulphate-based screed | 67.6% | 65.5% | 65%