## Table 1
Property | Moplen EP310D | PPH 6080 | Borealis RD364CF | BraskemRP 225M
Melt flow index(230 °C/2, 16 kg), [g/10 min] | 0.95 | 9.0 | 8.0 | 8.0
Vicat softening point(VST/B, 50N), [°C] | 150 | 152 | 138 | 134
Film Tensile Strength at Yield, ISO 527-3, D 882, [MPa]
-MD | 16.0 | 23.0 | 40.0 | 20.0
-TD | 16.0 | 23.0 | 30.0 | 19.0
Type | impact copolymer | homopolymer | random copolymer | random copolymer
Application | cast filmextrusion | blown film | cast filmextrusion | blown, cast film extrusion

## Table 2
Property | Malen E FGNX 23-D022 | Sabic 6318BLLDPE | BorealisFT7230 | Braskem EB 853 LDPE
Melt flow index(190 °C/2, 16 kg), [g/10 min] | 1.95 | 2.8 | 4.0 | 2.7
Vicat softening point (VST/B, 50N), [°C] | 90 | 99 | 91 | 89
Film Tensile Strength at YieldISO 527-1, 3, [MPa]
-MD | 20.0 | 13.0 | 20.0 | 27.0
-TD | 19.0 | 10.0 | 18.0 | 20.0
Type | low density polyethylene | hexene copolymer linear low density polyethylen | low density polyethylene | low density polyethylene
Application | cast filmextrusion | cast filmextrusion | blown film extrusion | blown film extrusion

## Table 3
Structure | Composition[%] | Number of Layer | Function | Application
PP/PP/PP | 15/70/15 | 3 | non-barrier | Bags
LDPE/LDPE/LDPE/LDPE/LDPE | 26/15/16/15/28 | 5 | non-barrier | Bags
LDPE/Tie/EVOH/Tie/LDPE | 30/12/10/8/40 | 5 | barrier | Meat Bags
LLDPE/HDPE/Tie/EVOH/Tie/HDPE/LLDPE | 20/20/5/10/5/20/20 | 7 | barrier | Meat Bags

## Table 4
Technological Problem | Solution Method
Scratches | Rolls not turning:Check the roll speed and adjust accordinglyCheck the balance
Low MD Elongation | Extrusion temperature:Increase extrusion temperature
Layers delamination | Use the resin with a similar MFR
Low MD Tear Strength | Use a resin with a lower densityIncrease the chill roll temperatureDecrease the extrusion temperature
Low Stiffness | Use a resin with a higher densityIncrease the chill roll temperature

## Table 5
Name/Producer | Type | Function
Tospearl™ 145FL(Momentive, United States) | 4.5-micron silicone resin | anti-blocking agent
SPHERILEX 30 AB(Evonik, Germany) | precipitated amorphous silica | anti-blocking agentimproved moisture vapor barriers
Constab AB 06001 PP(Kafrit Group, Germany) | 10% synthetic silica (5 µm) in homopolymer | anti-blocking masterbatches
CALCIPORE® 80T AL.(Reverte, Spain) | ultramicronized,treated calcium carbonate | anti-blocking agent,production of breathable film
Crodamide™ ER(Croda, United Kingdom) | erucamide | slip and anti-blocking agent
Chemstat® HTSA #18–20M(PCC, Germany) | oleyl palmitamide | slip and anti-block, antistatic, mold release
Dynamar™ FX 5911X(3M, United States) | fluoropolymer | reduced die lip build-up, better gauge control
Ionphase™ fSTAT(Croda, United Kingdom) | proprietary | anti-static additive
Linanox 1010(Linchemical, China) | phenolic antioxidant | antioxidant
ThermProtect 1001265-N (Ampacet, United States) | phenolic and phosphite antioxidents | antioxidant
Linsorb 236(Linchemical, China) | benzotriazole | UV absorber
SABOSTAB® UV 81(SABO S.p.A., Italy) | benzophenones | UV absorber
SABOSTAB® UV 94(SABO S.p.A., Italy) | hindered amine light stabilizer | UV light stabilizers
LOWILITE™ GR 6294(SI Group, United States) | hindered amine light stabilizer | UV light stabilizers
Ampacet Antifog (Ampacet, United States) | masterbatches | anti-fog additives
Atmer™ 110(Croda, United Kingdom) | ethoxylated sorbitan ester | anti-fog additives
Plexar PX2600(LyondellBasell, Netherlands) | chemically modified resins | tie-layer adhesive
AFFINITYTM KC8852G(DOW, United States) | ethylene-octene copolymer | polyolefin plastomer
ZELAS™ R-TPO(Mitsubishi Chemical Corporation, Japan) | olefin-based thermoplastic elastomer | polyolefin elastomer