## Table 1
Type | Percentage | Additive | Crosslinking Method | FreezingConditions | Freeze-Drying Conditions | Product Properties | Application | Ref.
Type I collagen from porcine dermis | - | HAp | GA | −20 °C (12 h) | 24 h at −40 °C | 50–100 μm,Homogenous pore structure,Stresses: up to ~3 MPa | Bone Tissue Engineering | [147]
Type I collagen from bovine | 0.5% (w/v) | nano-HAp | DHT | −40 °C | 17 h at 0 °C | porosity >98.9%,Homogenous pore structure,Compressive modulus: up to ~0.3 kPa | Bone Tissue Engineering | [148]
Type I collagen from bovinedermis | 50 mg/mL | HAp whiskers | DHT | −80 °C | 24 h at −30 °C | porosity 90−96% 20–90 μm,Elongated linear pore structure,Compressive modulus: up to ~200 kPa | Bone Tissue Engineering | [149]
Type I collagen from bovineAchilles tendon | - | nano-HAp | EDC/NHS | −20 °C | 24 h | 50–900 μm,Heteroporous morphology,Storage modulus: ~18 kPa | Bone Tissue Engineering | [167]
Type B gelatin from bovine skin | 0.5% (w/v) | HAp | Acetone-water-based solution | −20 °C (24 h) | 72 h | porosity 88%/85% 250/300 μm,-,Elastic modulus: ~4 MPa | Hard Tissue Engineering | [152]
Type I collagen from bovinetendon | - | GAG, BG | DHT and N-(3-dimethylaminopropyl)-N’-ethylcarbodiimide hydrochloride and NHS | - | 24 h at −40 °C | porosity > 97%,-,Compressive modulus: up to ~5 kPa | Bone Tissue Engineering | [158]
Type I collagen from bovinedermis | - | GAG | DHT, EDC, and NHS | −60 °C to −10 °C | 0 °C | 55–243 μm,Aligned pores,- | Tendon Tissue Engineering | [168]
Type I collagen from bovine | 0.5–1% | GAG | EDC and NHS | −10 °C and−40 °C | 18 h | 137 μm,Homogenous pore structure,Compressive modulus: ~4 kPaTensile modulus: ~0.6 MPa | Tissue Engineering | [66]
Type I collagen from bovine | 0.5% (w/v) | GAG | DHT | −70 °C to −10 °C | 17 h at 0 °C | 85–325 μm,-, - | Tissue Engineering | [159]
Collagen from young rats’ tail tendons | 1% | CH, SF | EDC/NHS | −80 °C | 48 h | 200 μm,-,Young’s modulus: ~32 kPa | Bone Tissue Engineering | [169]
Type A gelatin from pig skin | 2% | CH | GA | −190 °C or−27 °C | 18 h at −55 °C | 119–196 μm,Homogenous pore structure,- | Skin Regeneration | [69]
Type I collagen from bovinetendon | - | nano-CE | GNP | −80 °C | 24–48 h | 90–140 μm,Uniform pore structure,Young’s modulus: ~1.5 MPa | Wound Dressing | [170]
Gelatin from porcine skin | 0.6% (w/v) | TCH-PLA | EDC and NHS | −20 °C (12 h) | 24 h at −50 °C | 261 μm,-,Compressive modulus: ~1 MPaElastic modulus: ~1.75 MPa | Soft Tissue Engineering | [145]
Type I collagen from porcine | 2% (w/v) | PLGA | EDC, NHS | −12 °C (4 h)and−80 °C (6 h) | 48 h | porosity 99% 441/50 μm,-,Elastic modulus: ~9 kPa | Cartilage Tissue Engineering | [163]
Gelatin from porcine skinCollagen | 3% | - | GA | −40 °C | 12 h at −40 °C | porosity 95% 50–100 μm,-,- | Bone Tissue Engineering | [171]
Type I collagen from porcine | 2% (w/v) | - | GA | −80 °C (6 h) | 72 h | 150–250 μm,Homogenous pore structure,Young’s modulus: ~20 kPa | Cartilage Tissue Engineering | [162]
Collagen from bovineAchilles tendon | 1% (w/w) | - | Ethanol and 1-ethyl-3-(3-dimethylaminopropyl)-carbodiimide hydrochloride and NHS | −40 °C (2 h) | 18 h | 100 μm,-,- | Cancer Cell Invasion and Migration | [172]