## Table 1
Sample | Average Hd (nm)±SD[a] | Average PDI±SD | Average Zeta Potential (mV)±SD
Non‐loaded micelles | 125.33±6.34 | 0.235±0.091 | −6.55±0.40
5FC‐loaded micelles | 207.13±8.26 | 0.335±0.003 | −12.36±0.36

## Table 2
Sample[a] | LE (%) | Mean LE (%)±SD | DL (%) | Mean DL(%)±SD
1 | 29.49 | 30.20±1.52 | 2.05 | 2.07±0.017
2 | 32.31 | 30.20±1.52 | 2.07 | 2.07±0.017
3 | 28.8 | 30.20±1.52 | 2.09 | 2.07±0.017

## Table 3
Sample_Sample | Zero‐order_R2 | Zero‐order_K0 | First‐order_R2 | First‐order_Kt | Higuchi_R2 | Higuchi_KH | Hixson‐Crowell_R2 | Hixson‐Crowell_k | Korsmeyer‐Peppas_R2 | Korsmeyer‐Peppas_k | Korsmeyer‐Peppas_n
Loaded 5FC PBS 7.4 | 0.94 | 4.49 | 0.88 | −0.09 | 0.99 | 17.88 | 0.97 | −0.12 | 0.99 | 0.37 | 0.31
Free 5FC PBS 7.4 | 0.57 | 1.26 | 0.56 | −0.01 | 0.72 | 5.44 | 0.64 | −0.21 | 0.86 | 0.84 | 0.05
Loaded 5FC mQ‐H2O water | 0.83 | 2.95 | 0.75 | −0.10 | 0.92 | 12.04 | 0.85 | −0.06 | 0.95 | 0.19 | 0.4
Free 5FC mQ‐H2O | 0.81 | 7.84 | 0.72 | −0.13 | 0.91 | 32.29 | 0.88 | −0.26 | 0.95 | 0.34 | 0.52