## Table 1
Formulation | CUR Solubilized (mM) | Dh(nm) | PDI | EE(%) | Cell Viability(%)
TPGS20 | 2.85 ± 0.40 | 12.57 ± 0.92 | 0.441 ± 0.04 | 52.38 ± 7.43 | 72.02 ± 4.89
TPGS40 | 5.11 ± 0.31 | 12.67 ± 0.01 | 0.550 ± 0.04 | 93.85 ± 5.7 | 60.11 ± 7.04 **
ELP10 | 2.71 ± 0.68 | 13.79 ± 0.30 | 0.394 ± 0.01 | 49.72 ± 12.48 | 98.78 ±20.01
ELP20 | 3.34 ± 0.41 | 13.61 ± 0.21 | 0.611 ± 0.07 | 61.28 ± 7.52 | 98.43 ± 10.99
TPGS20ELP10 | 4.61 ± 0.65 | 12.76 ± 0.10 | 0.700 ± 0.04 | 56.70 ± 8.05 | 92.80 ± 6.84
TPGS20ELP20 | 6.17 ± 1.45 | 12.64 ± 0.09 | 0.507 ± 0.08 | 75.86 ± 17.87 | 89.07 ± 5.01
TPGS25ELP5 | 3.47 ± 0.10 | 11.47 ± 0.64 | 0.409 ± 0.03 | 42.69 ± 1.29 | 50.50 ± 4.85 ***
TPGS40ELP20 | 7.64 ± 1.72 | 12.66 ± 0.19 | 0.345 ± 0.01 | 93.86 ± 21.13 | 73.78 ± 4.05
TPGS40ELP10 | 5.57 ± 0.58 | 12.78 ± 0.29 | 0.470 ± 0.06 | 68.49 ± 7.87 | 71.08 ± 6.44

## Table 2
Model Type_Unnamed: 0_level_1 | Test Number_Unnamed: 1_level_1 | Freedom Degrees_Unnamed: 2_level_1 | R2_CUR Solubilization | R2_Cell Viability | Adj R2_CUR Solubilization | Adj R2_Cell Viability | F-Statistic_CUR Solubilization | F-Statistic_Cell Viability | p-Value_CUR Solubilization | p-Value_Cell Viability
Linear | 9 | 3 | 0.935 | 0.625 | 0.913 | 0.5 | 42.9 | 5 | 0.00028 | 0.0527
Linear interaction | 9 | 4 | 0.936 | 0.673 | 0.898 | 0.477 | 24.4 | 3.44 | 0.00206 | 0.109
Quadratic | 9 | 6 | 0.941 | 0.7 | 0.843 | 0.2 | 9.62 | 1.4 | 0.0458 | 0.416

## Table 3
Formulation | VitE-TPGS(mM) | ELP(mM) | Molar RatioTPGS:ELP | Total Surfactant Content (mM)
TPGS20 | 20 | 0 | - | 20
TPGS40 | 40 | 0 | - | 40
ELP10 | 0 | 10 | - | 10
ELP20 | 0 | 20 | - | 20
TPGS20ELP10 | 20 | 10 | 2:1 | 30
TPGS20ELP20 | 20 | 20 | 1:1 | 40
TPGS25ELP5 | 25 | 5 | 5:1 | 30
TPGS40ELP20 | 40 | 20 | 2:1 | 60
TPGS40ELP10 | 40 | 10 | 4:1 | 50