## Table 1
Commercial name(US adopted name) | Acuvue 2etafilcon A | Acuvue Oasys† senofilcon A | PureVision 2 ‡ balafilcon A
Manufacturer | Johnson & Johnson | Johnson & Johnson | Bausch & Lomb
Water content (WC) | 58 | 38 | 36
Principal monomer | HEMA + MA | mPDMS + DMA + HEMA + siloxane macromer + TEGDMA + PVP | NVP + TPVC + NVA + PBVC
FDA group | IV High WC Ionic | V(I) Low WC Non-ionic | V(III) Low WC Ionic

## Table 2
Contact lens material | Drug remaining in doping solution (µg) | Drug uptake [µg/lens] | Uptake as a percentage of available drug (%)
HD-senofilcon A | 0.163 ± 0.048 | 123.24 | 99.9
HD-balafilcon A | 0.178 ± 0.048 | 123.23 | 99.9
HD-etafilcon A | 3.713 ± 0.846 | 119.7 | 97
LD-balafilcon A | 0.122 ± 0.057 | 13.31 | 99
LD-etafilcon A | 0.064 ± 0.003 | 13.37 | 99.5