## Table 1
Acquisition Method | Ion Trap Temperature (°C) | Transfer Line Temperature (°C) | Vacuum Manifold Temperature (°C)
SIM (Single Ion Monitoring) | 150 °C | 180 °C | 80 °C

## Table 2
VOCs | Retention Time (min) | Fragments (m/z) | Acquisition Range (m/z)
Aliphatic VOCs
Trans-1,2-Dichloroethene | 4.50–4.90 | 61–96–98 | 55–100
Dichloromethane | 3.90–4.50 | 49–84–86 | 49–90
1,1-Dichloroethene | 3.20–3.90 | 61–96–98 | 60–100
1,1-Dichloroethane | 4.90–5.50 | 63–65–27 | 60–90
Chloroform | 5.50–6.55 | 83–85–47 | 45–90
Carbon tetrachloride | 6.70–6.90 | 117–121 | 75–125
Trichloroethylene | 7.40–7.95 | 130–95–97 | 55–135
1,2-Dichloropropane | 7.95–8.25 | 63–62–27 | 60–80
1,1,2-Trichloroethane | 9.70–9.86 | 97–83–61 | 44–170
Tetrachloroethylene | 9.86–10.10 | 166–164–129 | 160–175
Dibromochloromethane | 10.10–10.75 | 129–127 | 80–132
1,1,2-Tetrachloroethane | 11.78–11.87 | 81–82.8–83.8 | 80–85
Bromoform | 11.73–12.02 | 173–171 | 75–180
Aromatic VOCs
Methyl tert-butyl ether | 1.11–2.10 | 44.8–45.8 | 40–48
Benzene | 6.9–7.08 | 78–77 | 45–80
Toluene | 9.15–9.45 | 91–92 | 60–100
Chlorobenzene | 10.75–11.00 | 112–77–114 | 48–120
Ethylbenzene | 11.00–11.13 | 91–106 | 85–110
m-Xylene | 11.30–11.73 | 91–106 | 70–120
p-Xylene | 11.30–11.73 | 91–106 | 70–120
o-Xylene | 11.13–11.30 | 91–106 | 70–120
1,3-Dichlorobenzene | 12.75–13.71 | 146–148–111 | 70–150
1,4-Dichlorobenzene | 13.71–13.85 | 146–148–111 | 70–150
1,2-Dichlorobenzene | 13.85–15.00 | 146–148–111 | 70–150

## Table 3
Food Waste Materials | Real Polluted Matrix | Synthetic Multi-ComponentStandard Solution
Without adsorbents | 6.5 | 7
Banana peel | 5.5 | 5.8
Potato peel | 6.4 | 7.5
Apple peel | 5.9 | 4.7
Lemon peel | 4.7 | 4.7
Coffee waste | 6.2 | 5.9
Grape waste | 6.1 | 7.1
Carob peel | 5.9 | 5.3
Decaf Coffee waste | 6.5 | 6.2

## Table 4
Isotherm Models | Linear
Langmuir | C e Q e = 1 ( K L · q m ) + C e q m
Freundlich | ln Q e = ln K F + 1 n · ln C e

## Table 5
Adsorption Efficiency (E%) ± SD_Aliphatic VOCs | Adsorption Efficiency (E%) ± SD_Banana Peel | Adsorption Efficiency (E%) ± SD_Potato Peel | Adsorption Efficiency (E%) ± SD_Apple Peel | Adsorption Efficiency (E%) ± SD_Lemon Peel | Adsorption Efficiency (E%) ± SD_Coffee Waste | Adsorption Efficiency (E%) ± SD_Decaf C. Waste | Adsorption Efficiency (E%) ± SD_Grape Waste | Adsorption Efficiency (E%) ± SD_Carob Peel
Trans-1,2-Dichloroethene | 2.7 ± 0.4 | 0.6 ± 0.2 | 0.7 ± 0.4 | 1.6 ± 0.8 | 93 ± 18 | 7.6 ± 1.4 | 4.7 ± 1.6 | 2.3 ± 1.6
Dichloromethane | 3.9 ± 0.2 | 5.7 ± 4.3 | 8.2 ± 3.2 | 7.1 ± 1.8 | 9.8 ± 0.7 | 13 ± 1 | 6.2 ± 1.9 | 3.7 ± 1.1
1,1-Dichloroethene | 1.8 ± 0.3 | 1.1 ± 0.7 | 3.3 ± 0.8 | 3.1 ± 1.8 | 3.9 ± 0.5 | 12 ± 5 | 6.7 ± 1.2 | 1.7 ± 1.3
1,1-Dichloroethane | 1.3 ± 0.8 | 5.6 ± 1.9 | 2.6 ± 0.2 | 13 ± 6 | 12 ± 2 | 16 ± 1 | 6.7 ± 1.7 | 3.1 ± 1.3
Chloroform | 5.9 ± 5.4 | 7.2 ± 2.4 | 1.5 ± 0.5 | 5.1 ± 2.6 | 6.2 ± 2.3 | 13 ± 1 | 6.3 ± 1.1 | 7.7 ± 3.1
Carbon tetrachloride | 39 ± 2 | 4.3 ± 1.9 | 11 ± 2 | 6.3 ± 0.3 | 17 ± 2 | 16 ± 5 | 37 ± 12 | 4.3 ± 1.7
Trichloroethylene | 35 ± 1 | 16 ± 13 | 36 ± 1 | 44 ± 1 | 43 ± 2 | 51 ± 1 | 34 ± 2 | 36 ± 1
1,2-Dichloropropane | 1.1 ± 0.2 | 0.9 ± 0.5 | 8.3 ± 6.4 | 4.7 ± 2.1 | 1.1 ± 0.2 | 16 ± 1 | 5.5 ± 3.2 | 3.8 ± 3.4
1,1,2-Trichloroethane | 7.5 ± 6.5 | 5.4 ± 4.3 | 13 ± 5 | 14 ± 4 | 18 ± 4 | 25 ± 9 | 11 ± 1 | 2.5 ± 0.9
Tetrachloroethylene | 17 ± 12 | 12 ± 4 | 11 ± 4 | 1.8 ± 0.9 | 35 ± 9 | 47 ± 10 | 42 ± 7 | 11 ± 2
Dibromochloromethane | 43 ± 5 | 1.1 ± 0.8 | 2.5 ± 1.8 | 1.4 ± 0.8 | 13 ± 1 | 27 ± 3 | 11 ± 2 | 0.8 ± 0.3
1,1,2-Tetrachloroethane | 39 ± 1 | 23 ± 2 | 57 ± 7 | 38 ± 1 | 73 ± 13 | 77 ± 1 | 51 ± 1 | 8.5 ± 1.8
Bromoform | 57 ± 2 | 1.6 ± 0.9 | 17 ± 4 | 1.3 ± 0.6 | 19 ± 2 | 25 ± 2 | 25 ± 2 | 2.3 ± 0.7
Aromatic VOCs
Methyl tert-butyl ether | 1.8 ± 0.2 | 9.5 ± 1.9 | 1.8 ± 0.8 | 3.1 ± 2.3 | 10 ± 5 | 1.5 ± 1.4 | 1.5 ± 1.1 | 1.5 ± 1.1
Benzene | 1.8 ± 0.8 | 2.8 ± 0.3 | 1.8 ± 0.2 | 1.3 ± 1.2 | 17 ± 1 | 19 ± 1 | 7.1 ± 0.5 | 5.9 ± 0.3
Toluene | 12 ± 1 | 1.5 ± 1.1 | 8.5 ± 0.5 | 3.9 ± 0.3 | 31 ± 2 | 33 ± 2 | 19 ± 2 | 1.3 ± 0.8
Chlorobenzene | 17 ± 1 | 5.5 ± 0.5 | 15 ± 1 | 10 ± 1 | 37 ± 1 | 42 ± 1 | 30 ± 1 | 2.5 ± 2.1
Ethylbenzene | 7.1 ± 1.4 | 4.8 ± 1.8 | 9.5 ± 5.5 | 1.5 ± 0.7 | 28 ± 1 | 37 ± 3 | 24 ± 17 | 1.6 ± 0.4
m, p-Xylene | 35 ± 1 | 12 ± 1 | 21 ± 1 | 15 ± 1 | 54 ± 1 | 56 ± 1 | 34 ± 3 | 3.3 ± 1.8
o-Xylene | 28 ± 1 | 14 ± 3 | 24 ± 1 | 18 ± 4 | 57 ± 1 | 58 ± 1 | 33 ± 5 | 13 ± 2
1,3-Dichlorobenzene | 35 ± 2 | 12 ± 1 | 34 ± 1 | 19 ± 2 | 67 ± 1 | 73 ± 2 | 48 ± 4 | 12 ± 1
1,4-Dichlorobenzene | 43 ± 2 | 14 ± 1 | 36 ± 2 | 20 ± 1 | 68 ± 1 | 71 ± 1 | 47 ± 1 | 24 ± 1
1,2-Dichlorobenzene | 36 ± 1 | 10 ± 2 | 37 ± 1 | 20 ± 2 | 67 ± 1 | 73 ± 2 | 47 ± 2 | 13 ± 2

## Table 6
Adsorption Efficiency (E%) ± SD_Aliphatic VOCs | Adsorption Efficiency (E%) ± SD_Banana Peel | Adsorption Efficiency (E%) ± SD_Potato Peel | Adsorption Efficiency (E%) ± SD_Apple Peel | Adsorption Efficiency (E%) ± SD_Lemon Peel | Adsorption Efficiency (E%) ± SD_Coffee Waste | Adsorption Efficiency (E%) ± SD_Decaf C. Waste | Adsorption Efficiency (E%) ± SD_Grape Waste | Adsorption Efficiency (E%) ± SD_Carob Peel
1,1-Dichloroethene | 20 ± 5 | 38 ± 9 | 60 ± 10 | 79 ± 18 | 91 ± 16 | 89 ± 5 | 87 ± 6 | 71 ± 11
Dichloromethane | 85 ± 11 | 85 ± 15 | 90 ± 18 | 96 ± 15 | 97 ± 9 | 97 ± 5 | 97 ± 10 | 93 ± 7
Chloroform | 24 ± 9 | 13 ± 6 | 54 ± 12 | 83 ± 14 | 92 ± 10 | 93 ± 5 | 90 ± 9 | 69 ± 16
Trichloroethylene | 44 ± 8 | 39 ± 6 | 56 ± 13 | 98 ± 16 | 99 ± 12 | 96 ± 6 | 97 ± 10 | 86 ± 9
Dibromochloromethane | 8.6 ± 2.3 | 3.2 ± 1.4 | 47 ± 14 | 84 ± 10 | 95 ± 11 | 93 ± 2 | 89 ± 8 | 67 ± 6
Aromatic VOCs
Toluene | 31 ± 9 | 14 ± 7 | 59 ± 10 | 79 ± 18 | 93 ± 9 | 91 ± 9 | 89 ± 15 | 62 ± 8
Chlorobenzene | 45 ± 8 | 15 ± 6 | 67 ± 18 | 86 ± 12 | 97 ± 9 | 93 ± 5 | 93 ± 7 | 71 ± 7
m, p-Xylene | 64 ± 9 | 27 ± 11 | 78 ± 10 | 91 ± 14 | 99 ± 10 | 98 ± 2 | 96 ± 5 | 77 ± 10
o-Xylene | 72 ± 11 | 26 ± 13 | 78 ± 12 | 92 ± 17 | 93 ± 9 | 95 ± 8 | 97 ± 9 | 78 ± 9
1,3-Dichlorobenzene | 77 ± 13 | 37 ± 15 | 93 ± 18 | 98 ± 10 | 98 ± 7 | 98 ± 2 | 97 ± 11 | 87 ± 7

## Table 7
Unnamed: 0 | KF (mg/L) | n | R2 | APE (%) | χ2
Trichloroethylene
Coffee waste | 0.026 | 0.83 | 0.99 | 2.9 | 3.1 × 10-5
Grape waste | 0.012 | 0.79 | 0.99 | 5 | 1.8 × 10-5
Lemon peel | 0.009 | 0.61 | 0.97 | 22 | 1.3 × 10-5
p-Xylene
Coffee waste | 0.11 | 0.98 | 0.99 | 0.91 | 1.2 × 10-5
Grape waste | 0.051 | 0.89 | 0.98 | 0.86 | 3.4 × 10-6
Lemon peel | 0.012 | 1.1 | 0.97 | 8 | 1.1 × 10-3