## Table 1
HLB Range | Water Solubility | Application
1–3 | Not dispersible in water | Sustained release
3–6 | Poorly dispersible in water | Water in oil emulsifier
6–8 | Coarse emulsion | Wetting agent
8–10 | Stable emulsion | Oil in water emulsifier
10–13 | Micro-/nano-emulsion | Surfactant
>13 | Solution | Solubilizer

## Table 2
Binder (Common Application) | Grade | HLB | Tg (°C) | Tm (°C)
Carnauba Wax(SR) 1 | Carnauba Wax [23] | - 2 | - | 82–86 [23]
Castor oil, hydrogenated(IR) 3 | Cutina® HR [8] | - | - | 85–87 [8]
Ethyl cellulose (SR) | Ethyl Cellulose 100cP [12] | - | 133 [12] | -
Ethyl cellulose (SR) | Aqualon™ 10 [51] | - | 150–156 [51] | -
Glycerol esters | WITEPSOL H 15 [23] | - | - | 33–36 [23]
Glyceryl behenate (SR) | Compritol® 888 ATO [49,52,53,54]Compritol® HD5 ATO [23] | 2 [23,45]5 [23] | -- | 69–74 [45,52]60–67 [23]
Glycerol monostearate(SR, Taste-Masking) | Geleol™ [52,55] | 3 [52] | - | 54–64 [52]
Glyceryl palmitostearate(SR) | Precirol ATO 5 [52,54,56] | 2 [52] | - | 50–60 [52]52 [54]
Hydroxypropyl methylcellulose (SR) | HPMC K4M [54] | - | 96 [48] | -
Hydroxypropyl methylcellulose (SR) | HPMC K100M [12] | - | 175 [12] | -
Hydroxypropyl methylcellulose (SR) | AFFINISOL™ HPMC 100LV [57] | - | 157 [57] | -
Hydroxypropyl methylcellulose (SR) | AFFINISOL™ HPMC 15 LV [58] | - | 97 [58] | -
Hydroxypropyl methylcellulose (SR) | AFFINISOL™ HPMC 4 M [58] | - | 96 [58] | -
Hydroxypropyl methylcellulose (SR) | AFFINISOL™ HPMC 4M [57] | - | 169 [57] | -
Hydroxypropyl methylcellulose acetate succinate(SR) | AQOAT® LG [44] | - | 122 [44] | -
Hydroxypropyl methylcellulose phthalate(SR) | HPMC Phthalate HP 55 [44] | - | 145 [44] | -
Hydroxypropyl cellulose (IR, Compactability, SR) | Klucel® MF [51,52] | - | 120 [51] | -
Hydroxypropyl cellulose (IR, Compactability, SR) | Klucel® EF [51,59] | - | 120 [48] | -
Hydroxypropyl cellulose (IR, Compactability, SR) | Klucel® ELF [49] | - | 120 [49] | -
Hydroxypropyl cellulose (IR, Compactability, SR) | Klucel® EXF [49,60] | - | 120 [49] | -
Hydroxypropyl cellulose (IR, Compactability, SR) | Klucel® HF [12] | - | 130 [12] | -
Hydroxypropyl cellulose (IR, Compactability, SR) | HPC-A [61] | - | <180 [61] | -
Hydroxypropyl cellulose (IR, Compactability, SR) | HPC-S [61] | - | <180 [61] | -
Polymethacrylate copolymer (SR, Taste-Masking) | Eudragit® RSPO [51] | - | 64–66 [51] | -
Polymethacrylate copolymer (SR, Taste-Masking) | Eudragit® EPO [44,58] | - | 45–53 [44,58] | -
Polymethacrylate copolymer (SR, Taste-Masking) | Eudragit® L100-55 [44] | - | 110 [44] | -
Polyoxylglycerides (IR, SR, Solubilization) | Gelucire® 50/13 [46] | 11 [46] | - | 50 [46]
Polyoxylglycerides (IR, SR, Solubilization) | Gelucire® 44/14 [62] | 11 [46] | - | 44 [46]
Polyoxylglycerides (IR, SR, Solubilization) | Gelucire® 43/01 [62] | 1 [46] | - | 43 [46]
Polyoxylglycerides (IR, SR, Solubilization) | Gelucire® 39/01 [62] | 1 [46] | - | 39 [46]
Polyoxylglycerides (IR, SR, Solubilization) | Labrafil® 2130CS [63] | 9 [64] |  | 52 [63]
Polyethylene glycol(IR, SR, Solubilization, Compactability) | PEG 400 [11,65] | - | - | 53 [48]
Polyethylene glycol(IR, SR, Solubilization, Compactability) | PEG 1500 [23] | - | - | 44–48 [23]
Polyethylene glycol(IR, SR, Solubilization, Compactability) | PEG 3350 [47,61] | - | - | 62, 47–73 [47]
Polyethylene glycol(IR, SR, Solubilization, Compactability) | PEG 4000 [11,65,66,67] | - | - | 61.3, 45.2–67.2 [11]
Polyethylene glycol(IR, SR, Solubilization, Compactability) | PEG 6000 [36] | - | - | 55–60 [36]
Polyethylene glycol(IR, SR, Solubilization, Compactability) | PEG 8000 [47] | - | - | 63, 52–73 [47]
Polyethylene oxide(SR) | Sentry™ Polyox™ WSR 303 [68] | - | - | <75 [68]
Polyethylene oxide(SR) | Polyox™ N10 NF [44] | - | - | 65–70 [44]
Polyethylene oxide(SR) | PEO 1M [54] | - | - | 65–70 [54]
Poloxamer; Polyethylene oxide polypropylene oxide copolymer (Solubilization, Taste-Masking) | Kolliphor® P188 [69] | >24 [23] | - | 50.9 [69]
Poloxamer; Polyethylene oxide polypropylene oxide copolymer (Solubilization, Taste-Masking) | Kolliphor® P407 [37] | 18–23 [23] | - | 56 [37]
Polyvinyl pyrrolidone (SR) | Kollidon® 12 PF [44] | - | 72 [44] | -
Polyvinyl pyrrolidone (SR) | Kollidon® 30 [44] | - | 160 [44] | -
Polyvinyl pyrrolidone (SR) | Kollidon® SR [68] | - | - | -
Vinylpyrrolidone-vinyl acetate copolymer(SR) | Kollidon® VA64 [51] | - | 108 [58] | -
Polyvinyl caprolactam–polyvinyl acetate–polyethylene glycol graft copolymer(SR, IR) | Soluplus [56,65,70] | -- | 64 [58]70 [70] | --
Stearic acid (SR) | Stearic Acid [8,56,59,71,72] | 15 [73] | - | 69 [72,73]
Thermoplastic polyurethanes(SR) | Tecoflex™ EG72D [74] | - | - | 55 [48]
Thermoplastic polyurethanes(SR) | Tecophilic™ SP60D60 [74] | - | - | 71 [48]